## Sheet1
Ch4 Current | Ch4 | Ch5 Current | Ch5 | Ch6 Current | Ch6 | Ch7 Current | Ch7 | Ch8 Current | Ch8 | Ch9 Current | Ch9 | Ch10 Current | Ch10
9.6e-09 | 0.00959395 | -1.93e-08 | 0.00244386 | 4.8e-09 | 0.01099572 | -9.6e-09 | 0.002356086 | -2.17e-08 | 0.011194 | 4.34e-08 | 0.0125142 | -4.1e-08 | 0.01810297
0.0004958382 | 0.009853661 | 0.0004962143 | 0.002689921 | 0.000495409 | 0.01123902 | 0.0004963372 | 0.002607847 | 0.0004963638 | 0.01144172 | 0.0004951124 | 0.01277 | 0.000495245 | 0.01834529
0.000705507 | 0.01040805 | 0.0007044919 | 0.003217596 | 0.0007046704 | 0.01175691 | 0.0007066981 | 0.003177147 | 0.0007044944 | 0.01196382 | 0.0007030236 | 0.01329215 | 0.0007046197 | 0.01889697
0.0010001489 | 0.06475563 | 0.0009985214 | 0.05564569 | 0.000997909 | 0.06547296 | 0.0010021621 | 0.05834327 | 0.0009987674 | 0.06467323 | 0.0009960911 | 0.07002747 | 0.0009988108 | 0.07318671
0.0013724759 | 0.1777353 | 0.0013689967 | 0.1717096 | 0.001370101 | 0.180318 | 0.0013748942 | 0.1734127 | 0.0013682083 | 0.1767634 | 0.0013681143 | 0.1872054 | 0.0013721431 | 0.1910896
0.0017868443 | 0.3127995 | 0.0017839582 | 0.3088467 | 0.0017843295 | 0.3121495 | 0.0017900293 | 0.3049304 | 0.0017827985 | 0.3094601 | 0.0017797001 | 0.3193892 | 0.0017851228 | 0.3272377
0.0022319227 | 0.4593032 | 0.0022297961 | 0.4540885 | 0.0022296466 | 0.4530948 | 0.0022355682 | 0.4458102 | 0.0022283929 | 0.4532018 | 0.0022264158 | 0.463539 | 0.0022306689 | 0.4713459
0.0027017407 | 0.6076547 | 0.0026974683 | 0.6061477 | 0.0026996142 | 0.6008874 | 0.002705555 | 0.590733 | 0.0026960603 | 0.6005975 | 0.0026920242 | 0.6085632 | 0.0027004918 | 0.6130172
0.0031890875 | 0.7512918 | 0.0031866307 | 0.7574467 | 0.0031877132 | 0.7501494 | 0.0031938928 | 0.7328542 | 0.0031850008 | 0.7426718 | 0.0031817989 | 0.7546201 | 0.003188451 | 0.7514679
0.0036959038 | 0.8998517 | 0.0036916121 | 0.8979596 | 0.0036935433 | 0.8923229 | 0.003700873 | 0.8712185 | 0.003689676 | 0.8826194 | 0.0036867321 | 0.8942318 | 0.0036958194 | 0.8915416
0.0042137483 | 1.045311 | 0.0042105874 | 1.035104 | 0.0042102595 | 1.034632 | 0.0042148526 | 1.00686 | 0.0042092661 | 1.015869 | 0.0042030962 | 1.034944 | 0.0042141461 | 1.026651
0.0047461868 | 1.186959 | 0.0047407257 | 1.171222 | 0.0047417601 | 1.17784 | 0.004747672 | 1.142183 | 0.0047396769 | 1.144417 | 0.0047343461 | 1.17525 | 0.0047478842 | 1.163667
0.0052882913 | 1.323739 | 0.0052842672 | 1.305185 | 0.0052836403 | 1.314219 | 0.0052897885 | 1.273157 | 0.005283662 | 1.267698 | 0.0052755078 | 1.307197 | 0.0052912111 | 1.288918
0.0058444983 | 1.455058 | 0.0058425983 | 1.431641 | 0.005840168 | 1.447069 | 0.0058464319 | 1.396914 | 0.0058421089 | 1.388433 | 0.005834977 | 1.430159 | 0.0058489105 | 1.410336
0.0064078781 | 1.578104 | 0.0064034923 | 1.553381 | 0.0064029209 | 1.566808 | 0.0064057563 | 1.50702 | 0.0064032319 | 1.510686 | 0.0063973658 | 1.549919 | 0.0064128569 | 1.524483
0.0069777893 | 1.681663 | 0.0069759979 | 1.665252 | 0.0069743873 | 1.677211 | 0.0069764247 | 1.611382 | 0.0069764946 | 1.621658 | 0.0069710287 | 1.66149 | 0.0069844752 | 1.627554
0.0075617209 | 1.77976 | 0.007557938 | 1.756232 | 0.0075581333 | 1.77452 | 0.0075593581 | 1.69879 | 0.0075607252 | 1.712424 | 0.0075519489 | 1.750927 | 0.0075696123 | 1.717248
0.008146494 | 1.871419 | 0.0081506772 | 1.846295 | 0.0081448038 | 1.85484 | 0.0081486712 | 1.776919 | 0.0081523095 | 1.799395 | 0.008141966 | 1.845786 | 0.0081553836 | 1.788385
0.0087435295 | 1.940517 | 0.0087491666 | 1.92999 | 0.0087454029 | 1.936779 | 0.0087471244 | 1.849452 | 0.0087500008 | 1.87481 | 0.0087408701 | 1.930132 | 0.0087542588 | 1.854306
0.009348295 | 2.003587 | 0.0093578307 | 1.996061 | 0.0093540092 | 1.997423 | 0.0093527795 | 1.910973 | 0.0093581176 | 1.944284 | 0.0093506168 | 1.999229 | 0.0093575968 | 1.908252
0.009965345 | 2.053204 | 0.009978538 | 2.035693 | 0.009972592 | 2.055424 | 0.009970015 | 1.956881 | 0.009975697 | 1.991619 | 0.009966452 | 2.04768 | 0.009974662 | 1.936371