## Sheet1
Ch4 Current | Ch4 | Ch5 Current | Ch5 | Ch6 Current | Ch6 | Ch7 Current | Ch7 | Ch8 Current | Ch8 | Ch9 Current | Ch9 | Ch10 Current | Ch10
-5.3e-08 | 0.009709954 | -7.2e-09 | 0.002535562 | 2.17e-08 | 0.01109447 | -1.93e-08 | 0.002431112 | -1.45e-08 | 0.01128529 | -6.75e-08 | 0.01260594 | -2.65e-08 | 0.01821673
0.0004929666 | 0.009955257 | 0.0004926218 | 0.002767931 | 0.0004935669 | 0.01132522 | 0.0004935621 | 0.002668340864 | 0.0004935235 | 0.01151992 | 0.0004933041 | 0.01285028 | 0.0004931233 | 0.01844253
0.0007012852 | 0.01048522 | 0.0007007307 | 0.003287374 | 0.0007022786 | 0.01181405 | 0.0007027946 | 0.003190767 | 0.0007022255 | 0.012037 | 0.0007019073 | 0.01336864 | 0.0007017457 | 0.0189656
0.0009965588 | 0.06724218 | 0.0009935161 | 0.05673819 | 0.0010002285 | 0.06406508 | 0.000996513 | 0.05501662 | 0.0009972363 | 0.06422849 | 0.0009956619 | 0.06943277 | 0.0009967638 | 0.07275777
0.0013689533 | 0.1849299 | 0.0013635863 | 0.164529 | 0.0013701878 | 0.1697285 | 0.0013676513 | 0.1646348 | 0.0013693993 | 0.1759875 | 0.0013688183 | 0.1915687 | 0.0013686133 | 0.1881092
0.0017825258 | 0.3211037 | 0.0017758785 | 0.2979327 | 0.0017852361 | 0.2889525 | 0.0017807031 | 0.2969804 | 0.0017835315 | 0.309922 | 0.0017826828 | 0.328709 | 0.0017819641 | 0.3204476
0.0022309414 | 0.467249 | 0.0022225268 | 0.4423675 | 0.0022341987 | 0.4295824 | 0.0022251814 | 0.437618 | 0.0022323639 | 0.4520507 | 0.0022310716 | 0.4749899 | 0.0022307027 | 0.4601176
0.0026982447 | 0.6174726 | 0.0026886704 | 0.5873047 | 0.0027019047 | 0.5781267 | 0.0026942158 | 0.5750958 | 0.0026999831 | 0.5919923 | 0.0026985027 | 0.6284092 | 0.0026985581 | 0.5998704
0.0031910791 | 0.766129 | 0.0031753204 | 0.7187083 | 0.003194469 | 0.7330185 | 0.0031810394 | 0.7140261 | 0.0031922605 | 0.7388417 | 0.003190592 | 0.7820102 | 0.0031902376 | 0.7335114
0.0036991997 | 0.914978 | 0.0036812807 | 0.8522915 | 0.0037030984 | 0.8777688 | 0.0036867272 | 0.8526859 | 0.0037003811 | 0.8807265 | 0.0036979146 | 0.924965 | 0.0036985921 | 0.8717317
0.0042180207 | 1.060025 | 0.0041983657 | 0.9888299 | 0.00422258 | 1.006895 | 0.0042037159 | 0.9933665 | 0.0042194963 | 1.013775 | 0.004216685 | 1.069193 | 0.0042183317 | 1.001891
0.0047513055 | 1.204402 | 0.0047307873 | 1.128688 | 0.0047570028 | 1.145224 | 0.0047360194 | 1.142415 | 0.004753584 | 1.1457 | 0.0047504568 | 1.214132 | 0.0047525882 | 1.115703
0.0052950591 | 1.346381 | 0.0052730461 | 1.260292 | 0.005301299 | 1.290076 | 0.0052780033 | 1.290906 | 0.005297557 | 1.274609 | 0.0052936245 | 1.357664 | 0.0052970651 | 1.235817
0.0058575349 | 1.483738 | 0.0058300054 | 1.385177 | 0.00586336 | 1.435451 | 0.0058340583 | 1.42981 | 0.0058599845 | 1.401097 | 0.0058548248 | 1.499017 | 0.0058595988 | 1.354405
0.006423808 | 1.611027 | 0.0063941034 | 1.502043 | 0.006427738 | 1.578293 | 0.0063985087 | 1.556764 | 0.0064273546 | 1.536287 | 0.0064195982 | 1.632211 | 0.0064242902 | 1.475152
0.0069998723 | 1.717807 | 0.0069697123 | 1.613032 | 0.0070053598 | 1.705405 | 0.0069687695 | 1.676032 | 0.0070041037 | 1.640489 | 0.0069965353 | 1.75129 | 0.0069999398 | 1.583561
0.0075837508 | 1.806198 | 0.0075534486 | 1.718889 | 0.0075907839 | 1.800354 | 0.0075535402 | 1.782243 | 0.0075886742 | 1.734274 | 0.0075816387 | 1.853572 | 0.0075849756 | 1.680116
0.0081768927 | 1.884239 | 0.0081436441 | 1.807878 | 0.0081839597 | 1.900095 | 0.0081385013 | 1.869394 | 0.0081832485 | 1.825288 | 0.0081743972 | 1.942217 | 0.0081773243 | 1.766954
0.0087793652 | 1.958301 | 0.0087441926 | 1.884991 | 0.0087873096 | 1.975235 | 0.0087381553 | 1.940847 | 0.0087891951 | 1.902905 | 0.0087773761 | 2.012128 | 0.0087798185 | 1.844395
0.0093924632 | 2.029112 | 0.0093515427 | 1.944205 | 0.0094015313 | 2.040708 | 0.0093424578 | 1.997769 | 0.0094039833 | 1.981278 | 0.0093915953 | 2.067582 | 0.009394016 | 1.897696
0.010012653 | 2.091012 | 0.009969365 | 1.994495 | 0.010021248 | 2.081847 | 0.009959494 | 2.043617 | 0.010023776 | 2.042724 | 0.010013857 | 2.110823 | 0.010013857 | 1.934143