## Sheet1
Ch4 Current | Ch4 | Ch5 Current | Ch5 | Ch6 Current | Ch6 | Ch7 Current | Ch7 | Ch8 Current | Ch8 | Ch9 Current | Ch9 | Ch10 Current | Ch10
-4.8e-09 | 0.01316092 | 1.93e-08 | 0.006019485 | -1.93e-08 | 0.01455546 | -1.69e-08 | 0.005776041 | -4.82e-08 | 0.01468236 | -9.6e-09 | 0.0161364 | -4.82e-08 | 0.02165794
0.0004906423 | 0.01339594 | 0.0004904591 | 0.006247194 | 0.0004912089 | 0.01478093 | 0.0004925278 | 0.006010241 | 0.0004916935 | 0.01491148 | 0.0004921782 | 0.01637001 | 0.0004919563 | 0.02188031
0.0007000122 | 0.01395292 | 0.0006998434 | 0.00676395 | 0.0007006367 | 0.01526701 | 0.0007030694 | 0.006535924 | 0.0007011574 | 0.01543263 | 0.000701929 | 0.01693615 | 0.0007017289 | 0.02240932
0.0009930097 | 0.07045783 | 0.0009914642 | 0.06730835 | 0.0009931038 | 0.0742939 | 0.0009956474 | 0.06529679 | 0.0009971495 | 0.07403938 | 0.0009989217 | 0.07546258 | 0.0009956089 | 0.08406024
0.0013632849 | 0.19018 | 0.0013602852 | 0.1890415 | 0.0013638949 | 0.1911094 | 0.0013675404 | 0.1869618 | 0.0013683819 | 0.1942848 | 0.001371333 | 0.1980506 | 0.0013675501 | 0.2065024
0.0017726574 | 0.3304364 | 0.0017692481 | 0.3267225 | 0.0017733807 | 0.3248195 | 0.001780163 | 0.324075 | 0.0017808116 | 0.3313635 | 0.0017838955 | 0.3419347 | 0.0017802619 | 0.3399238
0.0022192284 | 0.4787772 | 0.0022126511 | 0.4722724 | 0.0022201663 | 0.4721861 | 0.0022228788 | 0.470106 | 0.0022267606 | 0.4784711 | 0.002230722 | 0.4995555 | 0.0022265701 | 0.4819405
0.0026815867 | 0.6269361 | 0.0026782184 | 0.6235059 | 0.0026826331 | 0.6178185 | 0.0026875492 | 0.6174401 | 0.0026916649 | 0.6285772 | 0.0026962749 | 0.6617574 | 0.00269234 | 0.6240342
0.0031646321 | 0.778509 | 0.0031615773 | 0.7696286 | 0.0031667514 | 0.7655256 | 0.0031732999 | 0.763093 | 0.0031811093 | 0.775672 | 0.0031865607 | 0.817741 | 0.0031792239 | 0.7712138
0.0036702356 | 0.9296672 | 0.0036638461 | 0.9150625 | 0.0036735652 | 0.9068545 | 0.0036782692 | 0.9097048 | 0.003686491 | 0.9150909 | 0.0036925162 | 0.9672945 | 0.0036853481 | 0.9107043
0.0041839063 | 1.074237 | 0.004177664 | 1.054554 | 0.0041880027 | 1.039719 | 0.0041950167 | 1.053242 | 0.0042032819 | 1.062704 | 0.0042101823 | 1.116366 | 0.0042029998 | 1.043868
0.0047173576 | 1.225854 | 0.0047072794 | 1.190534 | 0.0047222908 | 1.179433 | 0.0047270695 | 1.187545 | 0.0047354118 | 1.193615 | 0.0047437806 | 1.266569 | 0.0047366583 | 1.172579
0.0052570704 | 1.374944 | 0.005250411 | 1.326297 | 0.0052625966 | 1.323444 | 0.0052651209 | 1.316624 | 0.0052780804 | 1.334237 | 0.0052875366 | 1.410681 | 0.005278864 | 1.306338
0.0058128482 | 1.523668 | 0.0058056367 | 1.461441 | 0.0058175956 | 1.468331 | 0.0058220729 | 1.439845 | 0.005839382 | 1.463352 | 0.0058498629 | 1.555194 | 0.005837077 | 1.422913
0.006377672 | 1.655246 | 0.0063681941 | 1.587414 | 0.0063836732 | 1.60919 | 0.0063864821 | 1.565514 | 0.0064045966 | 1.579222 | 0.0064156417 | 1.686119 | 0.0064024652 | 1.533531
0.0069508409 | 1.766835 | 0.006942976 | 1.69904 | 0.0069578378 | 1.728884 | 0.0069592627 | 1.676818 | 0.0069820207 | 1.692137 | 0.006993929 | 1.803319 | 0.0069800027 | 1.633192
0.0075372776 | 1.869103 | 0.0075310136 | 1.79903 | 0.0075451593 | 1.827189 | 0.0075444698 | 1.794293 | 0.0075685394 | 1.793339 | 0.0075802307 | 1.906993 | 0.0075659716 | 1.726965
0.0081296431 | 1.958733 | 0.0081246522 | 1.898037 | 0.0081378624 | 1.906322 | 0.0081371053 | 1.897376 | 0.0081648109 | 1.882419 | 0.0081764394 | 2.000666 | 0.0081616861 | 1.813522
0.0087324121 | 2.035937 | 0.0087280023 | 1.975101 | 0.0087405615 | 1.998708 | 0.0087399563 | 1.991066 | 0.0087730193 | 1.966444 | 0.0087834182 | 2.088841 | 0.008769733 | 1.893271
0.0093469978 | 2.097916 | 0.009339022 | 2.043353 | 0.0093558922 | 2.075021 | 0.0093516343 | 2.079039 | 0.0093950117 | 2.041618 | 0.0094024643 | 2.161899 | 0.009385652 | 1.952692
0.009970954 | 2.142629 | 0.009962865 | 2.097235 | 0.009979044 | 2.123692 | 0.009975384 | 2.155693 | 0.010020791 | 2.095811 | 0.010029049 | 2.227964 | 0.010013785 | 2.005361