## Sheet1
Ch4 Current | Ch4 | Ch5 Current | Ch5 | Ch6 Current | Ch6 | Ch7 Current | Ch7 | Ch8 Current | Ch8 | Ch9 Current | Ch9 | Ch10 Current | Ch10
-4.1e-08 | 0.009764742 | 0 | 0.00259379 | -2.4e-09 | 0.01115316 | -2.65e-08 | 0.002496395 | -6.03e-08 | 0.01133794 | 9.6e-09 | 0.01266791 | 2.65e-08 | 0.01825898
0.0004902373 | 0.009992652 | 0.0004896417 | 0.002811189 | 0.0004903458 | 0.01137275 | 0.0004907074 | 0.002720023 | 0.0004890076 | 0.01155773 | 0.0004901071 | 0.01289127 | 0.0004901022 | 0.01847242
0.0006997012 | 0.01051767 | 0.0006988983 | 0.003292183 | 0.0006980279 | 0.01188625 | 0.0007009284 | 0.003241020972 | 0.0006980472 | 0.01207845 | 0.0006982135 | 0.0134119 | 0.0006981629 | 0.01895329
0.0009924263 | 0.06332836 | 0.0009901791 | 0.05793102 | 0.0009918235 | 0.06223601 | 0.0009958861 | 0.05511424 | 0.000989897 | 0.06386134 | 0.0009916137 | 0.06911933 | 0.0009920236 | 0.07278741
0.0013641794 | 0.172291 | 0.0013638877 | 0.1718704 | 0.0013614136 | 0.1718296 | 0.0013702577 | 0.1683749 | 0.0013622334 | 0.174035 | 0.0013630989 | 0.1852277 | 0.0013624262 | 0.1886634
0.0017778339 | 0.306527 | 0.0017757556 | 0.3031966 | 0.0017768574 | 0.3072265 | 0.0017857159 | 0.3031634 | 0.0017770503 | 0.3111147 | 0.0017762715 | 0.3202024 | 0.0017751094 | 0.3277627
0.0022239975 | 0.4561039 | 0.0022223146 | 0.4466328 | 0.002223226 | 0.4525224 | 0.0022326364 | 0.4477585 | 0.0022232887 | 0.4577516 | 0.0022239831 | 0.4664785 | 0.0022223411 | 0.4779544
0.0026928945 | 0.610383 | 0.0026913274 | 0.6015686 | 0.002691595 | 0.5982065 | 0.0027044652 | 0.5980903 | 0.0026910043 | 0.6070224 | 0.002691214 | 0.6123731 | 0.0026886655 | 0.6300391
0.0031797181 | 0.7617494 | 0.0031778713 | 0.7554132 | 0.0031814011 | 0.7448818 | 0.0031943461 | 0.7510928 | 0.0031801859 | 0.7554402 | 0.0031830454 | 0.7574217 | 0.0031794481 | 0.7834175
0.0036894084 | 0.9181639 | 0.0036865946 | 0.9058133 | 0.0036867272 | 0.8898566 | 0.0037028163 | 0.8989447 | 0.0036887911 | 0.902996 | 0.0036901847 | 0.9019972 | 0.0036857291 | 0.9315556
0.0042062161 | 1.064536 | 0.0042017388 | 1.048929 | 0.0042066501 | 1.031857 | 0.0042175023 | 1.040649 | 0.0042086634 | 1.052468 | 0.0042088201 | 1.047024 | 0.0042032602 | 1.076769
0.0047375407 | 1.20731 | 0.0047322171 | 1.189111 | 0.0047375166 | 1.171026 | 0.0047509246 | 1.18297 | 0.0047433201 | 1.197822 | 0.0047419626 | 1.187376 | 0.0047353274 | 1.220167
0.0052826711 | 1.351036 | 0.0052760358 | 1.325651 | 0.005281603 | 1.304761 | 0.0052937451 | 1.327794 | 0.0052834233 | 1.337051 | 0.0052847711 | 1.313364 | 0.0052765036 | 1.360506
0.0058381258 | 1.493196 | 0.0058316328 | 1.453657 | 0.0058405634 | 1.436752 | 0.0058510154 | 1.467794 | 0.0058419811 | 1.471563 | 0.005845019 | 1.437498 | 0.0058352639 | 1.491212
0.006400153 | 1.625965 | 0.0063938864 | 1.564434 | 0.0064037455 | 1.567604 | 0.0064130739 | 1.602944 | 0.0064077647 | 1.592311 | 0.0064075188 | 1.548249 | 0.0063981253 | 1.617198
0.0069732035 | 1.744247 | 0.0069670263 | 1.668549 | 0.0069756025 | 1.681095 | 0.0069858543 | 1.724 | 0.0069791419 | 1.704094 | 0.0069828405 | 1.662568 | 0.0069716459 | 1.732549
0.0075564576 | 1.849251 | 0.0075494149 | 1.772024 | 0.0075591941 | 1.797818 | 0.0075702031 | 1.833593 | 0.0075606818 | 1.806855 | 0.0075650795 | 1.76118 | 0.0075514233 | 1.82789
0.0081481745 | 1.939791 | 0.008141045 | 1.875331 | 0.0081501829 | 1.878895 | 0.0081591376 | 1.928422 | 0.0081490931 | 1.90208 | 0.0081549086 | 1.845665 | 0.0081404495 | 1.922933
0.0087472088 | 2.009632 | 0.0087384784 | 1.966823 | 0.0087459406 | 1.967601 | 0.0087572871 | 2.012021 | 0.0087537042 | 1.974142 | 0.0087525252 | 1.920218 | 0.0087398382 | 2.008108
0.0093512196 | 2.077714 | 0.0093408375 | 2.051706 | 0.0093546047 | 2.047046 | 0.0093616932 | 2.070119 | 0.0093552678 | 2.049588 | 0.0093619681 | 1.986291 | 0.0093502045 | 2.069059
0.009968956 | 2.129091 | 0.009959374 | 2.107834 | 0.009973338 | 2.096194 | 0.009977888 | 2.114992 | 0.009971749 | 2.108377 | 0.009977792 | 2.037681 | 0.009965634 | 2.127992