## Sheet1
Ch4 Current | Ch4 | Ch5 Current | Ch5 | Ch6 Current | Ch6 | Ch7 Current | Ch7 | Ch8 Current | Ch8 | Ch9 Current | Ch9 | Ch10 Current | Ch10
-4.8e-09 | 0.01296767 | -2.17e-08 | 0.005843602 | -7.2e-09 | 0.01438479 | 5.06e-08 | 0.005636187 | -1.69e-08 | 0.01452884 | 4.8e-09 | 0.01636705 | -2.17e-08 | 0.02236803
0.0004903723 | 0.01319488 | 0.0004897695 | 0.006056737 | 0.0004890365 | 0.01459816 | 0.0004895839 | 0.005854882 | 0.0004881469 | 0.01474285 | 0.000490189 | 0.01658591 | 0.0004907267 | 0.02408699
0.0007005209 | 0.01378034 | 0.0006997687 | 0.006610974 | 0.0006986065 | 0.01516478 | 0.0007002581 | 0.006427562 | 0.0006972298 | 0.01530092 | 0.0006966584 | 0.01715222 | 0.0007007403 | 0.02222191
0.0009945046 | 0.07300688 | 0.0009939332 | 0.06537484 | 0.0009932147 | 0.07333048 | 0.0009963876 | 0.06271897 | 0.0009944757 | 0.0722957 | 0.0009894269 | 0.07791865 | 0.0009986155 | 0.08095902
0.0013649292 | 0.1889852 | 0.0013646737 | 0.1827562 | 0.0013641553 | 0.1937414 | 0.001368406 | 0.1800572 | 0.0013649606 | 0.1896946 | 0.0013560152 | 0.1986187 | 0.0013698165 | 0.2009771
0.0017782776 | 0.3280223 | 0.0017770334 | 0.3224085 | 0.0017765054 | 0.3317051 | 0.0017811732 | 0.3202292 | 0.0017761872 | 0.3315515 | 0.0017647563 | 0.336478 | 0.001785306 | 0.3439322
0.0022210174 | 0.4776941 | 0.0022203134 | 0.4741337 | 0.0022189729 | 0.4804403 | 0.0022241108 | 0.4707758 | 0.0022185099 | 0.4821274 | 0.0022043401 | 0.4868417 | 0.0022285279 | 0.4914981
0.0026861918 | 0.6252797 | 0.0026852828 | 0.631466 | 0.0026861918 | 0.6315169 | 0.0026912598 | 0.6291754 | 0.0026851936 | 0.6340093 | 0.0026671757 | 0.6354184 | 0.0026993972 | 0.6466122
0.0031725452 | 0.7760148 | 0.0031715519 | 0.7883424 | 0.0031714771 | 0.7844695 | 0.0031763909 | 0.7867375 | 0.0031698834 | 0.7888583 | 0.003150349 | 0.7777543081 | 0.0031851985 | 0.8071544
0.0036781752 | 0.9319378 | 0.0036777509 | 0.945218 | 0.0036762825 | 0.9387198 | 0.0036806755 | 0.9392442 | 0.0036780715 | 0.9438378 | 0.0036473496 | 0.9215279 | 0.0036931937 | 0.9640897
0.0041945345 | 1.085336 | 0.0041949661 | 1.09322 | 0.0041930442 | 1.087525 | 0.0041918097 | 1.087837 | 0.0041936156 | 1.0866 | 0.0041618523 | 1.064938 | 0.0042118604 | 1.115365
0.0047267054 | 1.235654 | 0.0047269947 | 1.235717 | 0.0047244149 | 1.229566 | 0.0047227103 | 1.239899 | 0.0047246681 | 1.229573 | 0.0046867492 | 1.205378 | 0.0047425678 | 1.262768
0.0052653138 | 1.381791 | 0.0052653307 | 1.375083 | 0.0052655791 | 1.365843 | 0.0052633295 | 1.391268 | 0.0052656176 | 1.375689 | 0.0052246559 | 1.342207 | 0.0052879151 | 1.404932
0.0058227842 | 1.522527 | 0.0058222297 | 1.511799 | 0.0058219765 | 1.499593 | 0.0058192978 | 1.53855 | 0.0058206046 | 1.517587 | 0.0057771862 | 1.471507 | 0.005844843 | 1.538016
0.0063877696 | 1.656558 | 0.0063873091 | 1.643036 | 0.0063873501 | 1.627836 | 0.0063795262 | 1.668863 | 0.0063825255 | 1.647007 | 0.0063337617 | 1.59052 | 0.0064101083 | 1.668846
0.0069605382 | 1.779596 | 0.0069608757 | 1.76597 | 0.0069589396 | 1.750458 | 0.006951487 | 1.790837 | 0.0069525069 | 1.768837 | 0.006900522 | 1.70709 | 0.0069834336 | 1.79208
0.0075447567 | 1.892157 | 0.00754514 | 1.873574 | 0.0075458658 | 1.861305 | 0.0075363903 | 1.900921 | 0.0075426157 | 1.88291 | 0.0074779943 | 1.809731 | 0.0075748685 | 1.911396
0.0081385592 | 1.991059 | 0.0081412041 | 1.980869 | 0.0081351041 | 1.957435 | 0.0081282471 | 1.993554 | 0.0081341421 | 1.971282 | 0.008070097 | 1.897066 | 0.0081675305 | 2.016798
0.008744424 | 2.078692 | 0.0087480599 | 2.10075 | 0.0087411932 | 2.034054 | 0.0087305074 | 2.07629 | 0.0086546457 | 1.940161 | 0.0086677811 | 1.972583 | 0.008776484 | 2.1081
0.0093557307 | 2.157938 | 0.0093600176 | 2.177875 | 0.0093534161 | 2.100641 | 0.009339849 | 2.144747 | 0.0093423806 | 2.102791 | 0.0092741136 | 2.027297 | 0.0093930829 | 2.177082
0.009979935 | 2.228236 | 0.009984918 | 2.216458 | 0.009978827 | 2.15214 | 0.009964815 | 2.221797 | 0.009969534 | 2.175378143 | 0.0098920315 | 2.103611 | 0.010017974 | 2.224512