## Sheet1
Ch4 Current | Ch4 | Ch5 Current | Ch5 | Ch6 Current | Ch6 | Ch7 Current | Ch7 | Ch8 Current | Ch8 | Ch9 Current | Ch9 | Ch10 Current | Ch10
-3.86e-08 | 0.009709847 | -4.8e-09 | 0.002528862 | 1.21e-08 | 0.01109214 | 2.89e-08 | 0.002434098 | 1.21e-08 | 0.01127819 | 7.2e-09 | 0.01259835 | -6.51e-08 | 0.01818647
0.000488928 | 0.009944329 | 0.0004895839 | 0.002753905 | 0.0004885688 | 0.01131374 | 0.0004895429 | 0.00266378 | 0.0004894609 | 0.01150006 | 0.0004889763 | 0.01283081 | 0.0004893427 | 0.01841208
0.0006990863 | 0.01045993 | 0.0006985173 | 0.003280969 | 0.0006985776 | 0.01183034 | 0.0007005378 | 0.003217842 | 0.0006984474 | 0.01201132 | 0.0006975143 | 0.01338843 | 0.0006982256 | 0.01896033
0.0009939404 | 0.06980341 | 0.0009940368 | 0.05876754 | 0.0009933955 | 0.06980363 | 0.0009979259 | 0.05703584 | 0.0009948638 | 0.06807152 | 0.0009929398 | 0.06882222 | 0.0009934702 | 0.07523911
0.0013693945 | 0.1907247 | 0.0013652812 | 0.1766954 | 0.0013681432 | 0.1880522 | 0.0013725795 | 0.1687277 | 0.0013671426 | 0.1848889 | 0.0013665374 | 0.1858096 | 0.0013651945 | 0.1933546
0.0017840089 | 0.3265392 | 0.0017810455 | 0.3095821 | 0.0017865284 | 0.3216179 | 0.0017881486 | 0.3062935 | 0.0017831626 | 0.3200872 | 0.0017816796 | 0.3212067 | 0.0017808405 | 0.3264208
0.0022298926 | 0.4713527 | 0.0022245545 | 0.4484226 | 0.0022328389 | 0.4634625 | 0.0022376321 | 0.4542869 | 0.0022270065 | 0.4641827 | 0.0022251572 | 0.4668251 | 0.0022247594 | 0.4669337
0.0026973815 | 0.6175934 | 0.0026956359 | 0.5965384 | 0.0027041132 | 0.6045347 | 0.0027081831 | 0.6064774 | 0.0026990862 | 0.6125221 | 0.0026965304 | 0.6168216 | 0.0026966799 | 0.6085101
0.0031858784 | 0.7683202 | 0.0031817145 | 0.7409686 | 0.0031930513 | 0.7446682 | 0.0031968078 | 0.7568898 | 0.0031849598 | 0.7522515 | 0.0031858012 | 0.7583861 | 0.0031827971 | 0.7469649
0.0036928706 | 0.9222356 | 0.0036898616 | 0.8712429 | 0.0037013287 | 0.8755238 | 0.0037037084 | 0.9001388 | 0.0036935481 | 0.89599 | 0.0036907441 | 0.8985477 | 0.0036913541 | 0.8828328
0.0042111902 | 1.063427 | 0.0042048756 | 0.9910413 | 0.0042202172 | 1.003059 | 0.0042221605 | 1.03604 | 0.0042097001 | 1.040758 | 0.0042095338 | 1.037984 | 0.0042071251 | 1.016752
0.0047442266 | 1.195435 | 0.004739648 | 1.113963 | 0.0047548522 | 1.128985 | 0.0047551994 | 1.167082 | 0.0047460349 | 1.187064 | 0.0047439325 | 1.171759 | 0.0047414901 | 1.140114
0.0052859164 | 1.322231 | 0.0052795608 | 1.234951 | 0.0052989892 | 1.251295 | 0.0052971592 | 1.291646 | 0.0052865023 | 1.31519 | 0.0052873895 | 1.299781 | 0.0052821744 | 1.258956
0.0058388009 | 1.443776 | 0.0058340366 | 1.355452 | 0.0058537495 | 1.365197 | 0.0058494385 | 1.413892 | 0.0058417617 | 1.442596 | 0.0058376147 | 1.416601 | 0.0058368938 | 1.362424
0.0064035333 | 1.557129 | 0.0063955091 | 1.472467 | 0.0064244348 | 1.477616 | 0.0064146628 | 1.5391 | 0.0064048787 | 1.566734 | 0.0064038877 | 1.52994 | 0.0063997648 | 1.471314
0.0069765066 | 1.668676 | 0.0069701824 | 1.576301 | 0.006998076 | 1.586517 | 0.0069867874 | 1.646566 | 0.0069788743 | 1.674459 | 0.006978028 | 1.636937 | 0.0069732999 | 1.56426
0.0075620512 | 1.77791 | 0.0075522189 | 1.665235 | 0.0075834133 | 1.675108 | 0.0075699523 | 1.743363 | 0.0075620151 | 1.761832 | 0.007563739 | 1.727447 | 0.0075565227 | 1.648275
0.0081526446 | 1.863789 | 0.0081412668 | 1.727788 | 0.0081724563 | 1.755091 | 0.0081593691 | 1.836958 | 0.0081526302 | 1.845043 | 0.0081490521 | 1.813248 | 0.0081486495 | 1.733869
0.0087476814 | 1.939658 | 0.0087382517 | 1.801647 | 0.0087722791 | 1.833149 | 0.0087581985 | 1.924996 | 0.0087496344 | 1.932579 | 0.0087489231 | 1.887216 | 0.0087460395 | 1.795504
0.0093520273 | 2.00018 | 0.0093433426 | 1.845263 | 0.009378766 | 1.888015 | 0.0093613702 | 1.97886 | 0.0093586842 | 1.990727 | 0.0093544552 | 1.957028 | 0.0093525915 | 1.850597
0.009967704 | 2.052756 | 0.009957815 | 1.890451 | 0.009996643 | 1.934392 | 0.009976829 | 2.031845 | 0.009972399 | 2.030405 | 0.009967608 | 2.009527 | 0.009967006 | 1.892206