## Sheet1
Ch4 Current | Ch4 | Ch5 Current | Ch5 | Ch6 Current | Ch6 | Ch7 Current | Ch7 | Ch8 Current | Ch8 | Ch9 Current | Ch9 | Ch10 Current | Ch10
-5.3e-08 | 0.0113715 | -4.34e-08 | 0.004226079 | -2.65e-08 | 0.0139111 | -9.6e-09 | 0.00469957 | 1.69e-08 | 0.01347596 | -5.79e-08 | 0.01505129 | 7.2e-09 | 0.02036525
0.0004901167 | 0.01160438 | 0.0004905555 | 0.004453073 | 0.0004896248 | 0.01392671 | 0.0004901673 | 0.004924152 | 0.00048996 | 0.01369682 | 0.000489784 | 0.01524263 | 0.000490365 | 0.02058447
0.0007008561 | 0.01223454 | 0.0006998555 | 0.005045191 | 0.0007000532 | 0.01451321 | 0.0007015505 | 0.005593627 | 0.0006990815 | 0.01426396 | 0.0007000267 | 0.01580975 | 0.0007008633 | 0.02119459
0.0009957849 | 0.07531022 | 0.0009935426 | 0.06790882 | 0.0009948084 | 0.07427549 | 0.000997504 | 0.06532973 | 0.000995457 | 0.07655695 | 0.0009960694 | 0.08025508 | 0.0009973207 | 0.08423169
0.0013663952 | 0.1983163 | 0.0013643602 | 0.191272 | 0.001364476 | 0.1943777 | 0.0013679624 | 0.1851612 | 0.0013665181 | 0.1972282 | 0.0013706338 | 0.2054636 | 0.0013720467 | 0.2090773
0.0017791311 | 0.3383351 | 0.0017753071 | 0.323991 | 0.0017773155 | 0.3316265 | 0.001782046 | 0.3233251 | 0.0017768357 | 0.3358184 | 0.0017833555 | 0.3432188 | 0.0017853012 | 0.3428737
0.0022202941 | 0.4881328 | 0.002216516 | 0.4673851 | 0.0022179747 | 0.4757714 | 0.0022222157 | 0.4719494 | 0.0022182182 | 0.4838872 | 0.0022260951 | 0.4904689 | 0.0022287738 | 0.4858198
0.0026892104 | 0.6430876 | 0.0026823992 | 0.6143441 | 0.0026867632 | 0.6216127 | 0.002687026 | 0.6260479456 | 0.0026842147 | 0.6388109 | 0.0026935865 | 0.6445597 | 0.0026970078 | 0.6275526
0.0031726802 | 0.7963798 | 0.0031663705 | 0.7575887 | 0.0031708936 | 0.7568832 | 0.0031731624 | 0.7737411787 | 0.0031681595 | 0.7918583 | 0.0031787826 | 0.7956869 | 0.0031827368 | 0.7643361
0.00367574 | 0.9450847 | 0.0036697822 | 0.8831193 | 0.0036735363 | 0.8853483 | 0.0036751903 | 0.9183095 | 0.0036757883 | 0.9473676 | 0.0036832987 | 0.9421986 | 0.0036885717 | 0.9076735
0.0041928899 | 1.086307 | 0.0041845862 | 1.006584 | 0.0041913396 | 1.016725 | 0.0041884342 | 1.065575 | 0.0041906259 | 1.087849 | 0.0041989395 | 1.085368 | 0.0042057653 | 1.049687
0.0047226886 | 1.222714 | 0.0047151322 | 1.130292 | 0.0047213866 | 1.147857 | 0.0047209333 | 1.213631 | 0.0047211744 | 1.222653 | 0.0047346571 | 1.226205 | 0.0047425678 | 1.190458
0.0052623892 | 1.356168 | 0.0052549921 | 1.250909 | 0.0052607473 | 1.280369 | 0.0052594549 | 1.350099 | 0.0052595683 | 1.357608 | 0.0052767013 | 1.360767 | 0.0052848893 | 1.324357
0.005821205 | 1.486474 | 0.0058088049 | 1.374897 | 0.0058197222 | 1.413152 | 0.0058130893 | 1.476803 | 0.0058131617 | 1.481517 | 0.0058339354 | 1.487226 | 0.0058415375 | 1.44066
0.0063815659 | 1.606518 | 0.006371003 | 1.499187 | 0.0063795912 | 1.530242 | 0.006375666 | 1.596625 | 0.0063758493 | 1.599766 | 0.0063957333 | 1.595595 | 0.0064038226 | 1.551823
0.0069539343 | 1.717185 | 0.0069427325 | 1.607404 | 0.0069525503 | 1.643078 | 0.0069465058 | 1.717251 | 0.0069457149 | 1.714593 | 0.0069702547 | 1.693896 | 0.00697872 | 1.665837
0.0075433317 | 1.825879 | 0.0075319877 | 1.697348 | 0.0075418007 | 1.737834 | 0.0075315778 | 1.837061 | 0.0075371859 | 1.816911 | 0.0075579862 | 1.791303 | 0.00756805 | 1.758611
0.008134646 | 1.92179 | 0.0081216094 | 1.772031 | 0.0081345448 | 1.818636 | 0.0081271042 | 1.931013 | 0.0081277215 | 1.906454 | 0.0081526326 | 1.880254 | 0.0081643021 | 1.837808
0.0087376297 | 2.006297 | 0.0087270813 | 1.846028 | 0.0087387363 | 1.895549 | 0.0087287907 | 2.014397 | 0.0086990985 | 1.98979 | 0.008758917 | 1.964456 | 0.0087693954 | 1.908841
0.0093514028 | 2.077519 | 0.0093393547 | 1.910165 | 0.0093525842 | 1.966216 | 0.0093385856 | 2.079389 | 0.0093106509 | 2.054732 | 0.0093752362 | 2.0339 | 0.0093891866 | 1.963137
0.009972977 | 2.137349 | 0.009964021 | 1.96568 | 0.00997719 | 2.027709 | 0.009965513 | 2.137342 | 0.0099197298 | 2.09188 | 0.010001579 | 2.094772 | 0.010016217 | 2.015373