## Sheet1
Opto-board Assembly Status
0
Opto-board S/N: |  |  |  | Site(check one): |  | OSU |  | Seigen
Opto-board flavor (check one): |  |  | B-Layer |  | Left |  | Right
VDC S/N | 0
0
DORIC S/N |  |  | -- | --
Step |  |  |  | Date | Initial | Comments
1) Reinforce 80-pin Connector
2) Mechanical tolerance test
3) short test
4) VDC mounting
5) DORIC mounting
6) Measure VCSEL power
7) Measure PIN respnsivity
8) Glue VCSEL opto-pack (?)
9) Glue Housing
10.1) Glue 2nd VCSEL opto-pack(?)
10.2) Glue housing (?)
11.1) Glue PIN opto-pack
11.2) Glue housing
12) Solder VCSEL opto-pack
13) Solder 2nd VCSEL opto-pack (?)
14) Solder PIN opto-pack
15) Wire bonding
16) Basic Functionality
17) Encapsulation

## Sheet2
Opto-Board QA data Sheet: Optical Power and Responsivity
Opto-board S/N
0
VCSEL Opto-pack S/N:
Power (uW) | 1 | 2 | 3 | 4 | 5 | 6 | 7 | 8 | Date | Initial | P> 500 uW & dP ,20% ?
Pre Opto-pack Burn-in |  | 2192.136 | 2035.472 | 2074.486 | 2037.557 | 2202.807 | 2159.436 | 2212.861 | -- | -- | --
Post Opto-pack Burn-in |  | 2105.644 | 1950.547 | 1989.112 | 1935.781 | 2068.794 | 2031.315 | 2151.798 | -- | -- | --
Change (%) | #DIV/0! | #DIV/0! | #DIV/0! | #DIV/0! | #DIV/0! | #DIV/0! | #DIV/0! | #DIV/0! | -- | -- | --
Pre Opto-board Burn-in |  | 1645.730715 | 1371.459308 | 1641.870459 | 1315.001271 | 1594.748525 | 1392.093443 | 1718.430254 | -- | -- | --
Change (%) |  | #DIV/0! | #DIV/0! | #DIV/0! | #DIV/0! | #DIV/0! | #DIV/0! | #DIV/0! | -- | -- | --
Post Opto-board Burn-in |  | 1546.457623 | 1295.385122 | 1575.138029 | 1188.412416 | 1541.475643 | 1342.325823 | 1723.343405 | -- | -- | --
Change (%) |  | -6.032159 | -5.546952 | -4.064415 | -9.62652 | -3.340519 | -3.57502 | 0.2859092 | -- | -- | --
Opto-board at 0C |  | 1649.396392 | 1427.51137 | 1732.290206 | 1326.106028 | 1652.268922 | 1488.948757 | 1876.317819 | -- | -- | --
Change (%) |  | 0.2227386 | 4.087038 | 5.507118 | 0.8444674 | 3.606863 | 6.95753 | 9.187895 | -- | -- | --
Opto-board at 50C |  | 1488.638594 | 1274.802477 | 1546.441286 | 1190.679973 | 1483.055437 | 1319.278425 | 1692.079761 | -- | -- | --
Change (%) |  | -9.545433 | -7.047736 | -5.812223 | -9.454082 | -7.003806 | -5.230613 | -1.533405 | -- | -- | --
Opto-board QA (10C) |  | 1645.624324 | 1429.217661 | 1713.072385 | 1328.866533 | 1651.620668 | 1475.566679 | 1851.352033 | -- | -- | --
Change (%) |  | -0.006464666 | 4.211452 | 4.336635 | 1.054392 | 3.566214 | 5.996238 | 7.73507 | -- | -- | --
Reception Test |  | 2000 | 2000 | 2000 | 2000 | 2000 | 2000 | 2000 | -- | -- | --
VCSEL Opto-pack S/N:
Power (uW) | 1 | 2 | 3 | 4 | 5 | 6 | 7 | 8 | Date | Initial | P> 500 uW & dP ,20% ?
Pre Opto-pack Burn-in |  | 2244.144 | 2159.644 | 2144.76 | 2138.685 | 2199.57 | 2212.117 | 2218.285 | -- | -- | --
Post Opto-pack Burn-in |  | 2163.054 | 2069.964 | 2069.616 | 2079.495061 | 2169.345 | 2123.588 | 2138.351 | -- | -- | --
Change (%) | #DIV/0! | #DIV/0! | #DIV/0! | #DIV/0! | #DIV/0! | #DIV/0! | #DIV/0! | #DIV/0! | -- | -- | --
Pre Opto-board Burn-in |  | 1560.758208 | 1488.077448 | 1395.668128 | 1486.953125 | 1491.738544 | 1647.288492 | 1692.170923 | -- | -- | --
Change (%) |  | #DIV/0! | #DIV/0! | #DIV/0! | #DIV/0! | #DIV/0! | #DIV/0! | #DIV/0! | -- | -- | --
Post Opto-board Burn-in |  | 1503.598493 | 1425.466109 | 1485.929852 | 1445.787578 | 1507.733165 | 1573.880224 | 1648.234126 | -- | -- | --
Change (%) |  | -3.662304 | -4.207532 | 6.467277 | -2.76845 | 1.072213 | -4.456309 | -2.596475 | -- | -- | --
Opto-board at 0C |  | 1618.575866 | 1575.145369 | 1617.687408 | 1546.84615 | 1605.514811 | 1725.382199 | 1712.326282 | -- | -- | --
Change (%) |  | 3.70446 | 5.851034 | 15.90774 | 4.027903 | 7.627092 | 4.740743 | 1.191095 | -- | -- | --
Opto-board at 50C |  | 1386.097522 | 1377.321413 | 1376.472154 | 1333.395171 | 1394.948893 | 1476.23728 | 1488.027294 | -- | -- | --
Change (%) |  | -11.19076 | -7.442895 | -1.375397 | -10.32702 | -6.488379 | -10.3838 | -12.06401 | -- | -- | --
Opto-board QA (10C) |  | 1584.263812 | 1572.294931 | 1608.468167 | 1515.967396 | 1543.605329 | 1695.70152 | 1687.725442 | -- | -- | --
Change (%) |  | 1.506038 | 5.659483 | 15.24718 | 1.951257 | 3.476935 | 2.938953 | -0.2627087 | -- | -- | --
Reception Test |  | 2000 | 2000 | 2000 | 2000 | 2000 | 2000 | 2000 | -- | -- | --

## Sheet3
PIN Opto-pack S/N:
Responsivity (A/W) | 1 | 2 | 3 | 4 | 5 | 6 | 7 | 8 | Date | Initial | R> 0.5 A/W & dR <5%
Opto-pack QA | [8 empty] | -- | -- | --
Pre-mount | [8 empty] | -- | -- | --
Change (%)

## Sheet4
Opto-board QA Data Sheet
Opto-board S/N:
0
Current consumption:
| Unit | Min | Max | I |  |  | dI <5% | Date |  | Initial |  | Pass/Fail (?)
Pre-QA | mA | 322 | 384 | 361.083984 |  |  |  | 2021-04-06 |  |  |  | Pass
QA | mA | 304 | 366 | 340.014648 |  |  |  | 2021-04-06 |  |  |  | Pass
*The allowable range for current consumption for a B-layer opto-board is 330-400 mA.
Dark current:
| Unit | Max | I |  | Date |  | Initial |  | Pass/Fail (?)
Pre-QA | uA | 1 | 0.710493 |  | 2021-04-06 |  |  |  | Pass
QA | uA | 1 | 0.59289 |  | 2021-04-06 |  |  |  | Pass
Optical
| Unit | Max | 1 | 2 | 3 | 4 | 5 | 6 | 7 | 8 | 9 | 10 | 11 | 12 | 13 | 14 | 15 | 16 | Pass/Fail (?)
Rise | ns | 1 | 0.35242 | 0.49195 | 0.61632 | 0.62617 | 0.45136 | 0.43322 | 0.49548 | 0.66864 | 0.59223 | 0.40693 | 0.60588 | 0.5771 | 0.49672 | 0.47946 |  |  | Pass
Fall | ns | 1 | 0.56782 | 0.5581 | 0.57043 | 0.5651 | 0.53153 | 0.58753 | 0.52543 | 0.5186 | 0.38051 | 0.33192 | 0.56469 | 0.53469 | 0.42115 | 0.49352 |  |  | Pass

## optical calc
Post Mounting @ room Temp
Power
Power 2
Power 3
channel# | 1 | 2 | 3 | 4 | 5 | 6 | 7 | 8 | 9 | 10 | 11 | 12 | 13 | 14
| 1000 | 1000 | 1000 | 1000 | 1000 | 1000 | 1000 | 1000 | 1000 | 1000 | 1000 | 1000 | 1000 | 1000
| 1000 | 1000 | 1000 | 1000 | 1000 | 1000 | 1000 | 1000 | 1000 | 1000 | 1000 | 1000 | 1000 | 1000
| 1000 | 1000 | 1000 | 1000 | 1000 | 1000 | 1000 | 1000 | 1000 | 1000 | 1000 | 1000 | 1000 | 1000
avg | 1000 | 1000 | 1000 | 1000 | 1000 | 1000 | 1000 | 1000 | 1000 | 1000 | 1000 | 1000 | 1000 | 1000
-10C
Power
Power 2
Power 3
channel# | 1 | 2 | 3 | 4 | 5 | 6 | 7 | 8 | 9 | 10 | 11 | 12 | 13 | 14
| 1000 | 1000 | 1000 | 1000 | 1000 | 1000 | 1000 | 1000 | 1000 | 1000 | 1000 | 1000 | 1000 | 1000
| 1000 | 1000 | 1000 | 1000 | 1000 | 1000 | 1000 | 1000 | 1000 | 1000 | 1000 | 1000 | 1000 | 1000
| 1000 | 1000 | 1000 | 1000 | 1000 | 1000 | 1000 | 1000 | 1000 | 1000 | 1000 | 1000 | 1000 | 1000
avg | 1000 | 1000 | 1000 | 1000 | 1000 | 1000 | 1000 | 1000 | 1000 | 1000 | 1000 | 1000 | 1000 | 1000
10C
Power
Power 2
Power 3
channel# | 1 | 2 | 3 | 4 | 5 | 6 | 7 | 8 | 9 | 10 | 11 | 12 | 13 | 14
| 1000 | 1000 | 1000 | 1000 | 1000 | 1000 | 1000 | 1000 | 1000 | 1000 | 1000 | 1000 | 1000 | 1000
| 1000 | 1000 | 1000 | 1000 | 1000 | 1000 | 1000 | 1000 | 1000 | 1000 | 1000 | 1000 | 1000 | 1000
| 1000 | 1000 | 1000 | 1000 | 1000 | 1000 | 1000 | 1000 | 1000 | 1000 | 1000 | 1000 | 1000 | 1000
avg | 1000 | 1000 | 1000 | 1000 | 1000 | 1000 | 1000 | 1000 | 1000 | 1000 | 1000 | 1000 | 1000 | 1000
50C
Power
Power 2
Power 3
channel# | 1 | 2 | 3 | 4 | 5 | 6 | 7 | 8 | 9 | 10 | 11 | 12 | 13 | 14
| 1000 | 1000 | 1000 | 1000 | 1000 | 1000 | 1000 | 1000 | 1000 | 1000 | 1000 | 1000 | 1000 | 1000
| 1000 | 1000 | 1000 | 1000 | 1000 | 1000 | 1000 | 1000 | 1000 | 1000 | 1000 | 1000 | 1000 | 1000
| 1000 | 1000 | 1000 | 1000 | 1000 | 1000 | 1000 | 1000 | 1000 | 1000 | 1000 | 1000 | 1000 | 1000
avg | 1000 | 1000 | 1000 | 1000 | 1000 | 1000 | 1000 | 1000 | 1000 | 1000 | 1000 | 1000 | 1000 | 1000

## Sheet5
Electrical: |  |  |  | Date (DD/MM/YY):04/06/2021 | [5 empty] | Initial:
| Unit | Min | Max | 1 | 2 | 3 | 4 | 5 | 6 | 7 | 8 | 9 | 10 | 11 | 12 | 13 | 14 | Pass/fail(?)
Clk Rise | ns | -- | 1 | 0.48767 | 0.51236 | 0.52246 | 0.54065 | 0.52618 | 0.54566 | 0.55415 | [7 empty] | Pass
Clk Fall | ns | -- | 1 | 0.48217 | 0.50474 | 0.51475 | 0.53293 | 0.52871 | 0.54448 | 0.56932 | [7 empty] | Pass
Data Rise | ns | -- | 1 | 0.59273 | 0.61191 | 0.59638 | 0.58572 | 0.60261 | 0.58356 | 0.60031 | [7 empty] | Pass
Data Fall | ns | -- | 1 | 0.60251 | 0.61816 | 0.63114 | 0.60164 | 0.56245 | 0.59436 | 0.62279 | [7 empty] | Pass
Jitter @ IPIN = 100uA | ns | -- | 1 | 0.09005 | 0.05896 | 0.1052 | 0.05737 | 0.08256 | 0.06385 | 0.20706 | [7 empty] | Pass
Jitter @ IPIN = 1000uA | ns | -- | 1 | 0.10527 | 0.0736 | 0.10721 | 0.06543 | 0.07621 | 0.05695 | 0.19749 | [7 empty] | Pass
Pos Width max @ IPIN = 100uA |  |  |  | 13.357 | 12.02 | 12.507 | 12.333 | 12.865 | 13.383 | 12.622
Pos Width max @ IPIN = 1000uA |  |  |  | 13.364 | 12.062 | 12.624 | 12.425 | 12.772 | 13.333 | 12.571
Pos Width min @ IPIN = 100uA |  |  |  | 12.865 | 11.655 | 11.989 | 11.958 | 12.382 | 12.975 | 11.871
Pos Width min @ IPIN = 1000uA |  |  |  | 12.834 | 11.572 | 12 | 11.938 | 12.388 | 12.965 | 11.913
Pos Width mean @ IPIN = 100uA |  |  |  | 13.08347 | 11.80181 | 12.23655 | 12.12933 | 12.60565 | 13.14631 | 12.24245
Pos Width mean @ IPIN = 1000uA |  |  |  | 13.07595 | 11.79682 | 12.24346 | 12.13186 | 12.60162 | 13.13794 | 12.22527
GoNoGoDuty Cycle | % | 45 | 55 | 52.3679 | 47.2141 | 49.1734 | 48.5484 | 50.4144 | 52.5333 | 48.9796 | [7 empty] | Pass
Duty Cycle @ IPIN = 100uA | % | 45 | 55 | 52.3764 | 47.2523 | 48.9844 | 48.5975 | 50.4374 | 52.6723 | 48.9941 | [7 empty] | Pass
Duty Cycle @ IPIN = 1000uA | % | 45 | 55 | 52.321 | 47.1952 | 48.9901 | 48.5539 | 50.3948 | 52.5726 | 48.8882 | [7 empty] | Pass
Clock+ common mode | V | 0.9 | 1.5 | 1.017484 | 1.016388 | 1.034126 | 1.054794 | 1.050251 | 1.04203 | 1.05096 | [7 empty] | Pass
Clock- common mode | V | 0.9 | 1.5 | 1.011173 | 1.013286 | 1.027109 | 1.047918 | 1.041987 | 1.039095 | 1.044347 | [7 empty] | Pass
Data+ common mode | V | 0.9 | 1.5 | 1.038555 | 1.057225 | 1.071219 | 1.068976 | 1.091723 | 1.084003 | 1.102161 | [7 empty] | Pass
Data- common mode | V | 0.9 | 1.5 | 1.027529 | 1.03585 | 1.060039 | 1.068572 | 1.075008 | 1.076326 | 1.090678 | [7 empty] | Pass
Clock+ amplitude | V | 0.2 | 0.5 | 0.338112 | 0.333393 | 0.341877 | 0.354134 | 0.347139 | 0.339833 | 0.352861 | [7 empty] | Pass
Clock- amplitude | V | 0.2 | 0.5 | 0.313719 | 0.311139 | 0.325384 | 0.33265 | 0.336881 | 0.334701 | 0.33763 | [7 empty] | Pass
Data+ amplitude | V | 0.2 | 0.5 | 0.371701 | 0.38374 | 0.392811 | 0.379919 | 0.39892 | 0.39053 | 0.404264 | [7 empty] | Pass
Data- amplitude | V | 0.2 | 0.5 | 0.354859 | 0.353719 | 0.373782 | 0.381557 | 0.378801 | 0.378211 | 0.385924 | [7 empty] | Pass
Bit errors @ IPIN = 100uA | -- | -- | 0 | 0 | 0 | 0 | 0 | 0 | 0 | 0 | [7 empty] | Pass
Clk errors @ IPIN = 100uA | -- | -- | 0 | 0 | 0 | 0 | 0 | 0 | 0 | 0 | [7 empty] | Pass
Bit errors @ IPIN = 1000uA | -- | -- | 0 | 0 | 0 | 0 | 0 | 0 | 0 | 0 | [7 empty] | Pass
Clk errors @ IPIN = 1000uA | -- | -- | 0 | 0 | 0 | 0 | 0 | 0 | 0 | 0 | [7 empty] | Pass
VDC Bit errors | -- | -- | 0 | 0 | 0 | 0 | 0 | 0 | 0 | 0 | 0 | 0 | 0 | 0 | 0 | 0 | 0 | Pass