## Sheet1
Ch4 Current | Ch4 | Ch5 Current | Ch5 | Ch6 Current | Ch6 | Ch7 Current | Ch7 | Ch8 Current | Ch8 | Ch9 Current | Ch9 | Ch10 Current | Ch10
2.4e-09 | 0.00979853 | -1.69e-08 | 0.00262176 | 1.21e-08 | 0.01119187 | -3.38e-08 | 0.002521956829 | -9.6e-09 | 0.01137558 | 7.2e-09 | 0.01270162 | 1.69e-08 | 0.01831705
0.0004918888 | 0.01004714 | 0.0004924361 | 0.00285833 | 0.0004924361 | 0.01142852 | 0.0004923518 | 0.002765113 | 0.0004920022 | 0.01162178 | 0.0004927833 | 0.01295092 | 0.0004926387 | 0.01855313
0.0007019652 | 0.01057081 | 0.0007025559 | 0.003379558 | 0.0007023316 | 0.01193098 | 0.0007028138 | 0.003300062 | 0.0007011454 | 0.01213017 | 0.0007019627 | 0.01347581 | 0.0007005884 | 0.01904269
0.0009937355 | 0.06493615 | 0.000995428 | 0.05625858 | 0.0009945408 | 0.0640351 | 0.0009985721 | 0.0556227 | 0.0009915872 | 0.06539272 | 0.0009923708 | 0.06843008 | 0.000993422 | 0.07270475
0.0013671884 | 0.1822783 | 0.0013680323 | 0.1699097 | 0.0013672077 | 0.1798756 | 0.00137372 | 0.1623605 | 0.0013646158 | 0.1831421 | 0.0013657466 | 0.1903685 | 0.001364148 | 0.1874292
0.0017823788 | 0.3178601 | 0.0017823113 | 0.3025059 | 0.0017814481 | 0.3151263 | 0.0017902053 | 0.2925849 | 0.0017782317 | 0.3196373 | 0.0017781112 | 0.3236306 | 0.0017761438 | 0.3239709
0.0022284725 | 0.4658928 | 0.0022286364 | 0.4383296 | 0.0022274574 | 0.4587157 | 0.0022353729 | 0.4344845 | 0.0022235852 | 0.4643915 | 0.0022243881 | 0.4662876 | 0.0022224496 | 0.4725702
0.0026961929 | 0.6156446 | 0.0026963038 | 0.5794188 | 0.0026948957 | 0.605671 | 0.0027059191 | 0.5792439 | 0.0026903099 | 0.6099515 | 0.0026928801 | 0.6162002 | 0.0026875492 | 0.6253218
0.0031850152 | 0.7656189 | 0.0031851816 | 0.7286105 | 0.0031838603 | 0.7488512 | 0.003194334 | 0.7189235 | 0.0031783028 | 0.7592811 | 0.0031794963 | 0.7666357 | 0.0031771841 | 0.7834503
0.0036933842 | 0.9108582 | 0.0036930659 | 0.8652672 | 0.0036916796 | 0.8864948 | 0.0037015071 | 0.8539544 | 0.0036855627 | 0.9013526 | 0.0036881956 | 0.9104349 | 0.003682708 | 0.9356748
0.0042130804 | 1.057966 | 0.004212456 | 1.002945 | 0.0042100545 | 1.018086 | 0.004219096 | 0.9852137 | 0.0042040944 | 1.040161 | 0.0042042993 | 1.052114 | 0.0041997328 | 1.079261
0.0047475587 | 1.202005 | 0.0047462591 | 1.135502 | 0.004743484 | 1.154741 | 0.0047558648 | 1.113229 | 0.0047377722 | 1.178939 | 0.0047354672 | 1.191613 | 0.0047313732 | 1.215067
0.005287404 | 1.338148 | 0.0052857066 | 1.261378 | 0.0052836307 | 1.288234 | 0.0052978246 | 1.23915 | 0.0052772221 | 1.31575 | 0.0052804843 | 1.323478 | 0.0052728436 | 1.347321
0.0058456821 | 1.473743 | 0.0058431119 | 1.377321 | 0.0058417858 | 1.415103 | 0.0058544632 | 1.360815 | 0.005834731 | 1.452427 | 0.0058358618 | 1.44918 | 0.0058314206 | 1.482776
0.0064108605 | 1.594077 | 0.0064067424 | 1.484879 | 0.0064059733 | 1.531802 | 0.0064153958 | 1.4784 | 0.00639942 | 1.57728 | 0.0063972766 | 1.563929 | 0.0063928039 | 1.609006
0.0069832504 | 1.703092 | 0.0069789804 | 1.590668 | 0.0069760751 | 1.627115 | 0.0069877422 | 1.588164 | 0.0069713566 | 1.686252 | 0.0069699727 | 1.670988 | 0.0069654471 | 1.71494
0.0075654557 | 1.807176 | 0.0075622345 | 1.686618 | 0.0075572291 | 1.713163 | 0.0075713965 | 1.684976 | 0.0075542418 | 1.788296 | 0.0075531713 | 1.769463 | 0.0075465553 | 1.822053
0.0081572401 | 1.899903 | 0.0081544095 | 1.769675 | 0.0081491076 | 1.793919 | 0.0081606373 | 1.767493959 | 0.0081471329 | 1.87797 | 0.0081459298 | 1.864485 | 0.0081374983 | 1.922464
0.0087592352 | 1.976276 | 0.0087551581 | 1.84459 | 0.0087503842 | 1.865683 | 0.0087590954 | 1.833053 | 0.0087496223 | 1.956702 | 0.0087450292 | 1.938436 | 0.0087368388 | 2.02811
0.0093667179 | 2.037387 | 0.0093590025 | 1.90397 | 0.0093594534 | 1.937313 | 0.0093694545 | 1.890349 | 0.009356724 | 2.018563 | 0.0093498863 | 1.982532 | 0.0093474607 | 2.096562
0.009985039 | 2.105644 | 0.009978923 | 1.950547 | 0.009978996 | 1.989112 | 0.009985424 | 1.935781 | 0.009974325 | 2.068794 | 0.00997016 | 2.031315 | 0.009958695 | 2.151798