## Sheet1
Ch4 Current | Ch4 | Ch5 Current | Ch5 | Ch6 Current | Ch6 | Ch7 Current | Ch7 | Ch8 Current | Ch8 | Ch9 Current | Ch9 | Ch10 Current | Ch10
7.2e-09 | 0.02002401 | 8.44e-08 | 0.01303164 | -5.3e-08 | 0.02150091 | -4.34e-08 | 0.01249586 | -2.17e-08 | 0.02162587 | -3.62e-08 | 0.02330468 | -4.1e-08 | 0.02870548
0.0004780493 | 0.02020129 | 0.0004783917 | 0.01320602 | 0.0004776105 | 0.02167351 | 0.0004790089 | 0.01268474 | 0.0004783218 | 0.02179991 | 0.0004784399 | 0.02348183 | 0.000478669 | 0.02887415
0.0006898182 | 0.02082961 | 0.0006901317 | 0.01381811 | 0.0006891094 | 0.02227187 | 0.0006915976 | 0.01332283 | 0.0006903583 | 0.02237193 | 0.0006903631 | 0.02406014 | 0.000690597 | 0.02947977
0.0009896246 | 0.08324183 | 0.0009902684 | 0.07621839 | 0.0009907072 | 0.08895185 | 0.000992583 | 0.08010044 | 0.0009897669 | 0.08345099 | 0.0009904347 | 0.09088548 | 0.0009916402 | 0.09273423
0.0013627276 | 0.2070473 | 0.0013636104 | 0.1982515 | 0.0013643819 | 0.2129188 | 0.0013664434 | 0.2048022 | 0.0013612882 | 0.2074955 | 0.0013616716 | 0.2154971 | 0.001362378 | 0.2165563
0.0017752734 | 0.3469442 | 0.0017765729 | 0.3353398 | 0.0017760473 | 0.3536642 | 0.0017798182 | 0.3425789 | 0.0017746393 | 0.349806 | 0.0017750443 | 0.3584491 | 0.0017751697 | 0.3611861
0.0022179265 | 0.4992945 | 0.0022194575 | 0.4812363 | 0.0022183773 | 0.5030071 | 0.0022228089 | 0.4903303 | 0.0022176034 | 0.5017399 | 0.0022190138 | 0.5128988 | 0.0022188909 | 0.5156595
0.002684545 | 0.6600555 | 0.0026861604 | 0.6353385 | 0.0026880049 | 0.6565684 | 0.0026897047 | 0.645121 | 0.0026848054 | 0.6608797 | 0.0026870453 | 0.6729548 | 0.0026863437 | 0.6767353
0.0031687671 | 0.8225153 | 0.0031703873 | 0.7896128 | 0.0031721884 | 0.8100806 | 0.0031740859 | 0.7972867 | 0.0031696929 | 0.8093683 | 0.0031731166 | 0.8317926 | 0.0031714289 | 0.8366162
0.0036723284 | 0.9797668 | 0.0036742138 | 0.9373086 | 0.0036757569 | 0.9583502 | 0.0036770999 | 0.9389194 | 0.0036704236 | 0.961313 | 0.0036752554 | 0.9830513 | 0.0036721524 | 0.9823224
0.0041875204 | 1.131596 | 0.0041891359 | 1.079633 | 0.0041907368 | 1.100307 | 0.004191559 | 1.078076 | 0.0041858496 | 1.112543 | 0.0041920484 | 1.124613 | 0.0041881955 | 1.120337
0.0047151539 | 1.275311 | 0.0047165041 | 1.220306 | 0.004718187 | 1.24456 | 0.0047195156 | 1.227367 | 0.0047140593 | 1.260779 | 0.0047213336 | 1.263542 | 0.0047173624 | 1.25787
0.0052587027 | 1.416763 | 0.0052603012 | 1.361024 | 0.0052656442 | 1.377069 | 0.0052622904 | 1.363216 | 0.0052588064 | 1.411708 | 0.0052672403 | 1.397967 | 0.005263221 | 1.396448
0.0058105553 | 1.55057 | 0.0058131303 | 1.499259 | 0.0058182755 | 1.496383 | 0.0058137114 | 1.492719 | 0.0058124142 | 1.546651 | 0.0058220416 | 1.526023 | 0.0058154256 | 1.540046
0.0063746413 | 1.674143 | 0.0063782218 | 1.626418 | 0.0063827666 | 1.61302 | 0.006377848 | 1.618977 | 0.006377783 | 1.677806 | 0.0063893151 | 1.651537 | 0.0063807582 | 1.664446
0.0069489843 | 1.795635 | 0.0069532013 | 1.748389 | 0.0069571506 | 1.727939 | 0.0069514943 | 1.740537 | 0.0069468409 | 1.797868 | 0.0069612904 | 1.768035 | 0.006951176 | 1.786019
0.0075379358 | 1.915404 | 0.0075414101 | 1.85453 | 0.0075433703 | 1.840706 | 0.0075384903 | 1.849701 | 0.0075339696 | 1.896851 | 0.0075525685 | 1.882201 | 0.0075385675 | 1.905884
0.0081319288 | 2.015444 | 0.008135678 | 1.946455 | 0.0081415369 | 1.929106 | 0.0081297106 | 1.944501 | 0.0081276491 | 1.99114 | 0.008149421 | 1.994326 | 0.0081336744 | 2.005914
0.0087323012 | 2.100695 | 0.0087362698 | 2.025078 | 0.0087461166 | 2.018274 | 0.0087315875 | 2.006494 | 0.0087293332 | 2.074755 | 0.0087552136 | 2.078117 | 0.0087375959 | 2.099384
0.0093496235 | 2.179531 | 0.0093522033 | 2.094578 | 0.0093623707 | 2.088164 | 0.0093464818 | 2.076001 | 0.0093473667 | 2.143484 | 0.009373927 | 2.156292 | 0.0093548265 | 2.172098
0.009973266 | 2.244144 | 0.009972688 | 2.159644 | 0.009983498 | 2.14476 | 0.009966019 | 2.138685 | 0.009970112 | 2.19957 | 0.009998064 | 2.212117 | 0.009977599 | 2.218285