## Sheet1
Opto-board Assembly Status
0
Opto-board S/N: |  |  |  | Site(check one): |  | OSU |  | Seigen
Opto-board flavor (check one): |  |  | B-Layer |  | Left |  | Right
VDC S/N | 0
0
DORIC S/N |  |  | -- | --
Step |  |  |  | Date | Initial | Comments
1) Reinforce 80-pin Connector
2) Mechanical tolerance test
3) short test
4) VDC mounting
5) DORIC mounting
6) Measure VCSEL power
7) Measure PIN respnsivity
8) Glue VCSEL opto-pack (?)
9) Glue Housing
10.1) Glue 2nd VCSEL opto-pack(?)
10.2) Glue housing (?)
11.1) Glue PIN opto-pack
11.2) Glue housing
12) Solder VCSEL opto-pack
13) Solder 2nd VCSEL opto-pack (?)
14) Solder PIN opto-pack
15) Wire bonding
16) Basic Functionality
17) Encapsulation

## Sheet2
Opto-Board QA data Sheet: Optical Power and Responsivity
Opto-board S/N
0
VCSEL Opto-pack S/N:
Power (uW) | 1 | 2 | 3 | 4 | 5 | 6 | 7 | 8 | Date | Initial | P> 500 uW & dP ,20% ?
Pre Opto-pack Burn-in |  | 2087.569 | 1942.294 | 2040.208 | 1975.904 | 2104.33 | 2054.247 | 2060.916 | -- | -- | --
Post Opto-pack Burn-in |  | 2014.32 | 1870.928 | 1934.48 | 1949.642 | 1997.323 | 2056.856 | 1972.904 | -- | -- | --
Change (%) | #DIV/0! | #DIV/0! | #DIV/0! | #DIV/0! | #DIV/0! | #DIV/0! | #DIV/0! | #DIV/0! | -- | -- | --
Pre Opto-board Burn-in |  | 1573.790607 | 1338.512236 | 1705.683222 | 1379.765582 | 1622.304133 | 1411.081407 | 1734.215933 | -- | -- | --
Change (%) |  | #DIV/0! | #DIV/0! | #DIV/0! | #DIV/0! | #DIV/0! | #DIV/0! | #DIV/0! | -- | -- | --
Post Opto-board Burn-in |  | 1496.424529 | 1256.890548 | 1597.885449 | 1248.85671 | 1526.875429 | 1349.407868 | 1700.326471 | -- | -- | --
Change (%) |  | -4.915907 | -6.097941 | -6.319918 | -9.487762 | -5.882294 | -4.370658 | -1.954166 | -- | -- | --
Opto-board at 0C |  | 1666.457746 | 1370.470154 | 1746.078643 | 1400.998166 | 1691.909135 | 1494.791884 | 1878.317954 | -- | -- | --
Change (%) |  | 5.888149 | 2.38757 | 2.368284 | 1.538854 | 4.290503 | 5.932363 | 8.309347 | -- | -- | --
Opto-board at 50C |  | 1460.193335 | 1208.82591 | 1516.724659 | 1225.867443 | 1494.095095 | 1312.899313 | 1674.150349 | -- | -- | --
Change (%) |  | -7.218068 | -9.688841 | -11.07817 | -11.15393 | -7.902898 | -6.957933 | -3.463559 | -- | -- | --
Opto-board QA (10C) |  | 1637.200038 | 1357.77601 | 1743.768905 | 1377.78483 | 1678.440944 | 1484.080949 | 1848.008218 | -- | -- | --
Change (%) |  | 4.029089 | 1.439193 | 2.23287 | -0.1435571 | 3.460314 | 5.173305 | 6.561598 | -- | -- | --
Reception Test |  | 2000 | 2000 | 2000 | 2000 | 2000 | 2000 | 2000 | -- | -- | --
VCSEL Opto-pack S/N:
Power (uW) | 1 | 2 | 3 | 4 | 5 | 6 | 7 | 8 | Date | Initial | P> 500 uW & dP ,20% ?
Pre Opto-pack Burn-in |  | 1845.225 | 1878.031 | 1881.996 | 1876.365 | 1919.908 | 2010.632 | 1918.437 | -- | -- | --
Post Opto-pack Burn-in |  | 1771.571 | 1789.563 | 1786.866 | 1787.442 | 1798.34 | 1902.541 | 1832.155 | -- | -- | --
Change (%) | #DIV/0! | #DIV/0! | #DIV/0! | #DIV/0! | #DIV/0! | #DIV/0! | #DIV/0! | #DIV/0! | -- | -- | --
Pre Opto-board Burn-in |  | 1164.13725 | 1193.615639 | 1028.173362 | 1123.406832 | 1131.892699 | 1275.589925 | 1348.58803 | -- | -- | --
Change (%) |  | #DIV/0! | #DIV/0! | #DIV/0! | #DIV/0! | #DIV/0! | #DIV/0! | #DIV/0! | -- | -- | --
Post Opto-board Burn-in |  | 1101.741067 | 1185.412814 | 1143.533933 | 1081.488156 | 1179.772626 | 1240.47265 | 1227.674749 | -- | -- | --
Change (%) |  | -5.359865 | -0.687225 | 11.21995 | -3.731389 | 4.230076 | -2.753022 | -8.965917 | -- | -- | --
Opto-board at 0C |  | 1211.680206 | 1315.317696 | 1251.661383 | 1176.457288 | 1266.236146 | 1320.885577 | 1292.454429 | -- | -- | --
Change (%) |  | 4.083965 | 10.19608 | 21.73641 | 4.722284 | 11.86892 | 3.550957 | -4.162398 | -- | -- | --
Opto-board at 50C |  | 1064.013144 | 1138.80504 | 1078.666705 | 1029.080627 | 1126.800497 | 1170.707584 | 1133.16122 | -- | -- | --
Change (%) |  | -8.600713 | -4.591981 | 4.910976 | -8.396442 | -0.4498838 | -8.222262 | -15.97425 | -- | -- | --
Opto-board QA (10C) |  | 1199.990497 | 1303.549589 | 1240.446797 | 1151.162801 | 1251.611415 | 1323.72125 | 1265.112845 | -- | -- | --
Change (%) |  | 3.079813 | 9.210163 | 20.64569 | 2.470696 | 10.57686 | 3.77326 | -6.189821 | -- | -- | --
Reception Test |  | 2000 | 2000 | 2000 | 2000 | 2000 | 2000 | 2000 | -- | -- | --

## Sheet3
PIN Opto-pack S/N:
Responsivity (A/W) | 1 | 2 | 3 | 4 | 5 | 6 | 7 | 8 | Date | Initial | R> 0.5 A/W & dR <5%
Opto-pack QA | [8 empty] | -- | -- | --
Pre-mount | [8 empty] | -- | -- | --
Change (%)

## Sheet4
Opto-board QA Data Sheet
Opto-board S/N:
0
Current consumption:
| Unit | Min | Max | I |  |  | dI <5% | Date |  | Initial |  | Pass/Fail (?)
Pre-QA | mA | 322 | 384 | 354.614258 |  |  |  | 2021-04-06 |  |  |  | Pass
QA | mA | 304 | 366 | 344.677734 |  |  |  | 2021-04-06 |  |  |  | Pass
*The allowable range for current consumption for a B-layer opto-board is 330-400 mA.
Dark current:
| Unit | Max | I |  | Date |  | Initial |  | Pass/Fail (?)
Pre-QA | uA | 1 | 0.647372 |  | 2021-04-06 |  |  |  | Pass
QA | uA | 1 | 0.613155 |  | 2021-04-06 |  |  |  | Pass
Optical
| Unit | Max | 1 | 2 | 3 | 4 | 5 | 6 | 7 | 8 | 9 | 10 | 11 | 12 | 13 | 14 | 15 | 16 | Pass/Fail (?)
Rise | ns | 1 | 0.51711 | 0.58968 | 0.72811 | 0.65482 | 0.86184 | 0.6792 | 0.52311 | 0.54135 | 0.56155 | 0.47458 | 0.49606 | 0.52831 | 0.52387 | 0.33095 |  |  | Pass
Fall | ns | 1 | 0.31667 | 0.33934 | 0.48227 | 0.41666 | 0.65218 | 0.48322 | 0.3988 | 0.58159 | 0.40585 | 0.3755 | 0.58713 | 0.55015 | 0.49848 | 0.6389 |  |  | Pass

## optical calc
Post Mounting @ room Temp
Power
Power 2
Power 3
channel# | 1 | 2 | 3 | 4 | 5 | 6 | 7 | 8 | 9 | 10 | 11 | 12 | 13 | 14
| 1000 | 1000 | 1000 | 1000 | 1000 | 1000 | 1000 | 1000 | 1000 | 1000 | 1000 | 1000 | 1000 | 1000
| 1000 | 1000 | 1000 | 1000 | 1000 | 1000 | 1000 | 1000 | 1000 | 1000 | 1000 | 1000 | 1000 | 1000
| 1000 | 1000 | 1000 | 1000 | 1000 | 1000 | 1000 | 1000 | 1000 | 1000 | 1000 | 1000 | 1000 | 1000
avg | 1000 | 1000 | 1000 | 1000 | 1000 | 1000 | 1000 | 1000 | 1000 | 1000 | 1000 | 1000 | 1000 | 1000
-10C
Power
Power 2
Power 3
channel# | 1 | 2 | 3 | 4 | 5 | 6 | 7 | 8 | 9 | 10 | 11 | 12 | 13 | 14
| 1000 | 1000 | 1000 | 1000 | 1000 | 1000 | 1000 | 1000 | 1000 | 1000 | 1000 | 1000 | 1000 | 1000
| 1000 | 1000 | 1000 | 1000 | 1000 | 1000 | 1000 | 1000 | 1000 | 1000 | 1000 | 1000 | 1000 | 1000
| 1000 | 1000 | 1000 | 1000 | 1000 | 1000 | 1000 | 1000 | 1000 | 1000 | 1000 | 1000 | 1000 | 1000
avg | 1000 | 1000 | 1000 | 1000 | 1000 | 1000 | 1000 | 1000 | 1000 | 1000 | 1000 | 1000 | 1000 | 1000
10C
Power
Power 2
Power 3
channel# | 1 | 2 | 3 | 4 | 5 | 6 | 7 | 8 | 9 | 10 | 11 | 12 | 13 | 14
| 1000 | 1000 | 1000 | 1000 | 1000 | 1000 | 1000 | 1000 | 1000 | 1000 | 1000 | 1000 | 1000 | 1000
| 1000 | 1000 | 1000 | 1000 | 1000 | 1000 | 1000 | 1000 | 1000 | 1000 | 1000 | 1000 | 1000 | 1000
| 1000 | 1000 | 1000 | 1000 | 1000 | 1000 | 1000 | 1000 | 1000 | 1000 | 1000 | 1000 | 1000 | 1000
avg | 1000 | 1000 | 1000 | 1000 | 1000 | 1000 | 1000 | 1000 | 1000 | 1000 | 1000 | 1000 | 1000 | 1000
50C
Power
Power 2
Power 3
channel# | 1 | 2 | 3 | 4 | 5 | 6 | 7 | 8 | 9 | 10 | 11 | 12 | 13 | 14
| 1000 | 1000 | 1000 | 1000 | 1000 | 1000 | 1000 | 1000 | 1000 | 1000 | 1000 | 1000 | 1000 | 1000
| 1000 | 1000 | 1000 | 1000 | 1000 | 1000 | 1000 | 1000 | 1000 | 1000 | 1000 | 1000 | 1000 | 1000
| 1000 | 1000 | 1000 | 1000 | 1000 | 1000 | 1000 | 1000 | 1000 | 1000 | 1000 | 1000 | 1000 | 1000
avg | 1000 | 1000 | 1000 | 1000 | 1000 | 1000 | 1000 | 1000 | 1000 | 1000 | 1000 | 1000 | 1000 | 1000

## Sheet5
Electrical: |  |  |  | Date (DD/MM/YY):04/06/2021 | [5 empty] | Initial:
| Unit | Min | Max | 1 | 2 | 3 | 4 | 5 | 6 | 7 | 8 | 9 | 10 | 11 | 12 | 13 | 14 | Pass/fail(?)
Clk Rise | ns | -- | 1 | 0.48692 | 0.50628 | 0.52258 | 0.53584 | 0.54465 | 0.55511 | 0.56507 | [7 empty] | Pass
Clk Fall | ns | -- | 1 | 0.48104 | 0.49659 | 0.50873 | 0.52076 | 0.54247 | 0.54924 | 0.5714 | [7 empty] | Pass
Data Rise | ns | -- | 1 | 0.63923 | 0.62348 | 0.62771 | 0.59309 | 0.60206 | 0.58199 | 0.61357 | [7 empty] | Pass
Data Fall | ns | -- | 1 | 0.61909 | 0.60677 | 0.62167 | 0.60145 | 0.57854 | 0.60751 | 0.62641 | [7 empty] | Pass
Jitter @ IPIN = 100uA | ns | -- | 1 | 0.2283 | 0.06138 | 0.07786 | 0.09238 | 0.05238 | 0.17835 | 0.3486 | [7 empty] | Pass
Jitter @ IPIN = 1000uA | ns | -- | 1 | 0.21906 | 0.05925 | 0.07098 | 0.10369 | 0.04438 | 0.17116 | 0.34186 | [7 empty] | Pass
Pos Width max @ IPIN = 100uA |  |  |  | 12.77 | 12.295 | 12.558 | 12.086 | 12.22 | 12.569 | 13.234
Pos Width max @ IPIN = 1000uA |  |  |  | 12.72 | 12.33 | 12.573 | 12.129 | 12.2 | 12.577 | 13.187
Pos Width min @ IPIN = 100uA |  |  |  | 11.879 | 11.913 | 12.077 | 11.606 | 11.912 | 11.911 | 12.213
Pos Width min @ IPIN = 1000uA |  |  |  | 11.931 | 11.888 | 12.161 | 11.609 | 11.911 | 11.906 | 12.233
Pos Width mean @ IPIN = 100uA |  |  |  | 12.28875 | 12.09951 | 12.31791 | 11.84973 | 12.06831 | 12.22833 | 12.70616
Pos Width mean @ IPIN = 1000uA |  |  |  | 12.29153 | 12.09042 | 12.34057 | 11.85248 | 12.06546 | 12.23265 | 12.7056
GoNoGoDuty Cycle | % | 45 | 55 | 49.1884 | 48.4474 | 49.4087 | 47.5015 | 48.4182 | 49.0348 | 50.9078 | [7 empty] | Pass
Duty Cycle @ IPIN = 100uA | % | 45 | 55 | 49.2318 | 48.4401 | 49.321 | 47.4427 | 48.3039 | 48.9274 | 50.8263 | [7 empty] | Pass
Duty Cycle @ IPIN = 1000uA | % | 45 | 55 | 49.2022 | 48.3841 | 49.3564 | 47.4356 | 48.2701 | 48.9261 | 50.8118 | [7 empty] | Pass
Clock+ common mode | V | 0.9 | 1.5 | 1.029319 | 1.031942 | 1.023966 | 1.062276 | 1.055153 | 1.05554 | 1.048077 | [7 empty] | Pass
Clock- common mode | V | 0.9 | 1.5 | 1.025044 | 1.029049 | 1.019068 | 1.056157 | 1.050429 | 1.050106 | 1.0456 | [7 empty] | Pass
Data+ common mode | V | 0.9 | 1.5 | 1.046193 | 1.063554 | 1.066653 | 1.076798 | 1.080614 | 1.081168 | 1.088112 | [7 empty] | Pass
Data- common mode | V | 0.9 | 1.5 | 1.03605 | 1.042803 | 1.058553 | 1.078523 | 1.066495 | 1.076726 | 1.079123 | [7 empty] | Pass
Clock+ amplitude | V | 0.2 | 0.5 | 0.341341 | 0.338735 | 0.337382 | 0.356886 | 0.351038 | 0.34976 | 0.347474 | [7 empty] | Pass
Clock- amplitude | V | 0.2 | 0.5 | 0.315044 | 0.31801 | 0.314223 | 0.331375 | 0.333874 | 0.336674 | 0.334881 | [7 empty] | Pass
Data+ amplitude | V | 0.2 | 0.5 | 0.372358 | 0.383455 | 0.387068 | 0.382877 | 0.391587 | 0.386626 | 0.39397 | [7 empty] | Pass
Data- amplitude | V | 0.2 | 0.5 | 0.358893 | 0.355185 | 0.369221 | 0.383604 | 0.372422 | 0.376075 | 0.376557 | [7 empty] | Pass
Bit errors @ IPIN = 100uA | -- | -- | 0 | 0 | 0 | 0 | 0 | 0 | 0 | 0 | [7 empty] | Pass
Clk errors @ IPIN = 100uA | -- | -- | 0 | 0 | 0 | 0 | 0 | 0 | 0 | 0 | [7 empty] | Pass
Bit errors @ IPIN = 1000uA | -- | -- | 0 | 0 | 0 | 0 | 0 | 0 | 0 | 0 | [7 empty] | Pass
Clk errors @ IPIN = 1000uA | -- | -- | 0 | 0 | 0 | 0 | 0 | 0 | 0 | 0 | [7 empty] | Pass
VDC Bit errors | -- | -- | 0 | 0 | 0 | 0 | 0 | 0 | 0 | 0 | 0 | 0 | 0 | 0 | 0 | 0 | 0 | Pass