## Sheet1
Ch4 Current | Ch4 | Ch5 Current | Ch5 | Ch6 Current | Ch6 | Ch7 Current | Ch7 | Ch8 Current | Ch8 | Ch9 Current | Ch9 | Ch10 Current | Ch10
2.89e-08 | 0.01232471 | -3.86e-08 | 0.005070768 | -1.21e-08 | 0.01359505 | 4.8e-09 | 0.004845001 | -2.89e-08 | 0.01369781 | -2.17e-08 | 0.01502464 | -5.3e-08 | 0.02053785
0.0004993704 | 0.01256921 | 0.0004997658 | 0.00530717 | 0.0004989581 | 0.01377278 | 0.0005009424 | 0.005082663 | 0.0004985554 | 0.0139452 | 0.0004989701 | 0.01526314 | 0.0004980491 | 0.0207622
0.000707501 | 0.01302976 | 0.0007092032 | 0.005736592 | 0.0007068644 | 0.01419792 | 0.0007115998 | 0.005519864 | 0.000705847 | 0.01437248 | 0.0007062737 | 0.01572011 | 0.0007068668 | 0.0212193
0.000995117 | 0.06355999 | 0.000997299 | 0.05775919 | 0.0009948638 | 0.06421816 | 0.0010038282 | 0.05614513 | 0.0009919561 | 0.06474892 | 0.0009944901 | 0.0670297 | 0.0009977378 | 0.07179186
0.0013651342 | 0.1826062 | 0.0013672897 | 0.1739902 | 0.0013643819 | 0.18204 | 0.0013735319 | 0.1644561 | 0.00136484 | 0.1822347 | 0.0013658141 | 0.1855040712 | 0.0013691221 | 0.1887771
0.0017779617 | 0.3171451 | 0.0017793553 | 0.3009581 | 0.0017767899 | 0.3164954 | 0.0017866875 | 0.2924045 | 0.0017759364 | 0.3120674 | 0.0017761389 | 0.3202643 | 0.0017840185 | 0.3246666
0.0022222061 | 0.4558101 | 0.0022290246 | 0.4379261 | 0.0022273634 | 0.4591239 | 0.0022377719 | 0.4279248 | 0.0022246919 | 0.4546514 | 0.0022253983 | 0.4677673 | 0.002233338 | 0.4687503
0.0026909078 | 0.6019769 | 0.0026966558 | 0.5786681 | 0.0026960482 | 0.604973 | 0.0027065026 | 0.566006 | 0.0026918072 | 0.5984658 | 0.0026926004 | 0.6139046 | 0.0027037395 | 0.6170986
0.0031765211 | 0.7493412 | 0.0031817989 | 0.7139584 | 0.0031827054 | 0.7499806 | 0.0031924775 | 0.7058429 | 0.0031798122 | 0.7412026 | 0.0031808176 | 0.7577879 | 0.0031916408 | 0.7590446
0.0036836049 | 0.8911019 | 0.0036914168 | 0.8463886 | 0.003690462 | 0.884943 | 0.0036997036 | 0.8458662 | 0.0036856495 | 0.8808879 | 0.0036867634 | 0.9015173 | 0.0037043811 | 0.8960285
0.0042017267 | 1.024831 | 0.0042087526 | 0.9725826 | 0.0042091046 | 1.014674 | 0.0042212564 | 0.9806512 | 0.0042056833 | 1.025028 | 0.0042070118 | 1.035994 | 0.0042249188 | 1.028051
0.0047360652 | 1.164286 | 0.0047411405 | 1.097987 | 0.0047428909 | 1.138678 | 0.0047555514 | 1.1067 | 0.0047380495 | 1.161483 | 0.0047384039 | 1.16502 | 0.0047608605 | 1.156685
0.005279896 | 1.294901 | 0.0052831003 | 1.221237 | 0.0052858826 | 1.259225 | 0.0052976221 | 1.233815 | 0.0052834957 | 1.293682 | 0.0052828712 | 1.291428 | 0.0053057112 | 1.280789
0.0058369637 | 1.414685 | 0.0058432903 | 1.341051 | 0.0058437267 | 1.381056 | 0.0058533806 | 1.354974 | 0.0058385815 | 1.419333 | 0.0058380679 | 1.418389 | 0.0058642449 | 1.399828
0.006395538 | 1.517579 | 0.0064057009 | 1.446969 | 0.0064077093 | 1.502827 | 0.0064202396 | 1.467943 | 0.0064031524 | 1.523396 | 0.0064031524 | 1.541067 | 0.006430014 | 1.513392
0.0069702499 | 1.62734 | 0.0069797568 | 1.543285 | 0.0069821196 | 1.599278 | 0.0069931406 | 1.572509 | 0.0069751468 | 1.62607 | 0.0069750479 | 1.649707 | 0.0070068571 | 1.619482
0.0075529712 | 1.71996 | 0.007560812 | 1.627585 | 0.0075626251 | 1.671528 | 0.0075733133 | 1.67221 | 0.0075591266 | 1.71465 | 0.0075594063 | 1.75863 | 0.0075917097 | 1.719353
0.0081469762 | 1.806174 | 0.0081581877 | 1.69804 | 0.008157773 | 1.764009 | 0.0081647771 | 1.750817 | 0.0081508701 | 1.799237 | 0.0081519888 | 1.851858 | 0.0081873449 | 1.812195
0.0087451763 | 1.879798 | 0.0087555463 | 1.759869 | 0.0087598645 | 1.83325586 | 0.0087630375 | 1.825831 | 0.0087507893 | 1.874109 | 0.008752424 | 1.933455 | 0.0087860101 | 1.881315
0.0093525167 | 1.949629 | 0.0093620573 | 1.815424 | 0.0093679644 | 1.884996 | 0.0093655823 | 1.89788 | 0.0093527241 | 1.938587 | 0.0093532883 | 2.003103 | 0.0093921426 | 1.923282
0.009965224 | 2.01432 | 0.009979164 | 1.870928 | 0.009980994 | 1.93448 | 0.009978948 | 1.949642 | 0.009967439 | 1.997323 | 0.0099678 | 2.056856 | 0.010013496 | 1.972904