## Sheet1
Ch4 Current | Ch4 | Ch5 Current | Ch5 | Ch6 Current | Ch6 | Ch7 Current | Ch7 | Ch8 Current | Ch8 | Ch9 Current | Ch9 | Ch10 Current | Ch10
-1.69e-08 | 0.01962919 | 2.4e-09 | 0.0115458 | 9.6e-09 | 0.01465948 | -1.45e-08 | 0.005923544284 | 7.2e-09 | 0.01479362 | -4.58e-08 | 0.01624491 | 3.38e-08 | 0.02176449
0.0004928219 | 0.01984916 | 0.0004944783 | 0.01174092 | 0.0004932969 | 0.01487871 | 0.0004945916 | 0.00615109 | 0.0004916308 | 0.01501581 | 0.0004931112 | 0.01647979 | 0.0004918912 | 0.02198243
0.0007032093 | 0.0203355 | 0.0007052056 | 0.0122346 | 0.0007022617 | 0.01534057 | 0.0007046463 | 0.006633008 | 0.0007014203 | 0.0155023 | 0.0007014709 | 0.01698998 | 0.0007016324 | 0.02246474
0.000995281 | 0.07593767 | 0.0009991507 | 0.062664 | 0.0009937355 | 0.07177656 | 0.0010001079 | 0.06593736 | 0.000991797 | 0.06949838 | 0.0009958186 | 0.07381844 | 0.0009967204 | 0.08128345
0.001366453 | 0.1960423 | 0.0013708339 | 0.1801979 | 0.0013639576 | 0.191483 | 0.0013705542 | 0.1851312 | 0.0013632897 | 0.1891046 | 0.0013637237 | 0.1907246 | 0.0013689316 | 0.2067991
0.0017765729 | 0.3327874 | 0.0017850649 | 0.3130335 | 0.0017744681 | 0.3264062 | 0.0017827262 | 0.3168184 | 0.0017730672 | 0.3244029 | 0.0017763318 | 0.3313551 | 0.0017821521 | 0.3434886
0.0022235418 | 0.4800346 | 0.002233174 | 0.4563497 | 0.0022194334 | 0.4680806 | 0.0022279276 | 0.4574456 | 0.0022196576 | 0.4729091 | 0.0022230813 | 0.4803336 | 0.0022282627 | 0.4897333
0.0026864883 | 0.6263229 | 0.0027006509 | 0.5981952 | 0.0026834191 | 0.6075746 | 0.0026918964 | 0.6034257 | 0.0026826403 | 0.6164813 | 0.0026855312 | 0.6280529 | 0.0026935576 | 0.6423377
0.0031701751 | 0.7722981 | 0.0031855023 | 0.7314659 | 0.003168878 | 0.7443496 | 0.003180468 | 0.7480205 | 0.0031660667 | 0.761119 | 0.0031724874 | 0.7812533 | 0.0031838049 | 0.7899712
0.0036765598 | 0.9101852 | 0.003692955 | 0.8629631 | 0.0036740547 | 0.8823979 | 0.0036846007 | 0.8875276 | 0.0036723332 | 0.9037918 | 0.0036787346 | 0.9285167 | 0.0036898833 | 0.9253507
0.0041906307 | 1.041161 | 0.0042122824 | 0.9890174 | 0.0041906379 | 1.018756 | 0.0041995254 | 1.021876 | 0.004186204 | 1.037286 | 0.0041928875 | 1.067704 | 0.0042071998 | 1.055111
0.0047241497 | 1.172367 | 0.0047469921 | 1.112504 | 0.0047232552 | 1.153023 | 0.0047296252 | 1.153187 | 0.0047193179 | 1.170266 | 0.0047263799 | 1.200653 | 0.0047394913 | 1.186616
0.0052636237 | 1.308659 | 0.0052919223 | 1.234259 | 0.005265403 | 1.283915 | 0.0052694151 | 1.278674 | 0.0052590619 | 1.314499 | 0.0052653789 | 1.324704 | 0.0052822274 | 1.314018
0.0058176004 | 1.435302 | 0.0058481534 | 1.356563 | 0.005822654 | 1.415481 | 0.0058285105 | 1.39989 | 0.0058130773 | 1.443586 | 0.0058239295 | 1.45051 | 0.0058433241 | 1.432558
0.0063827546 | 1.561123 | 0.0064165097 | 1.473636 | 0.0063864989 | 1.528805 | 0.0063910679 | 1.503376 | 0.0063772188 | 1.558868 | 0.0063896695 | 1.575046 | 0.0064080541 | 1.550199
0.0069568396 | 1.676196 | 0.0069955444 | 1.57626 | 0.0069616255 | 1.636216 | 0.0069650203 | 1.599751 | 0.0069488662 | 1.666515 | 0.0069641789 | 1.688928801 | 0.0069856084 | 1.654348
0.0075443974 | 1.789964 | 0.0075824489 | 1.669056 | 0.0075453619 | 1.740719 | 0.0075467265 | 1.686414 | 0.0075332029 | 1.769415 | 0.0075488507 | 1.778436 | 0.0075711747 | 1.756252
0.0081355357 | 1.885027 | 0.0081786455 | 1.751846 | 0.0081408883 | 1.836195 | 0.0081374983 | 1.767407 | 0.0081254213 | 1.86834 | 0.0081396948 | 1.853891 | 0.0081679645 | 1.843026
0.0087374464 | 1.963549 | 0.0087822995 | 1.821424 | 0.0087469629 | 1.918818 | 0.008739057 | 1.837437 | 0.0087278142 | 1.951038 | 0.0087460395 | 1.922188 | 0.0087748975 | 1.921945
0.0093479743 | 2.030943 | 0.0093977362 | 1.886036 | 0.0093627252 | 1.990574 | 0.0093530592 | 1.912052 | 0.0093435186 | 2.039932 | 0.0093589639 | 1.990696 | 0.0093935072 | 1.986955
0.009969895 | 2.087569 | 0.010025438 | 1.942294 | 0.009987615 | 2.040208 | 0.009975553 | 1.975904 | 0.009966187 | 2.10433 | 0.009980801 | 2.054247 | 0.010019009 | 2.060916