## Sheet1
Ch4 Current | Ch4 | Ch5 Current | Ch5 | Ch6 Current | Ch6 | Ch7 Current | Ch7 | Ch8 Current | Ch8 | Ch9 Current | Ch9 | Ch10 Current | Ch10
1.21e-08 | 0.01150723 | 7.2e-09 | 0.004346253 | -1.45e-08 | 0.0130183 | -2.4e-09 | 0.004287662 | 3.62e-08 | 0.01316386 | 2.41e-08 | 0.01448118 | -3.86e-08 | 0.0201039
0.0004980973 | 0.01172875 | 0.0004983842 | 0.00457264 | 0.0004979117 | 0.01324525 | 0.0004978321 | 0.00450994194 | 0.0004957923 | 0.01338485 | 0.0004969497 | 0.01471362 | 0.0004965036 | 0.02032216
0.000707636 | 0.01219813 | 0.000707378 | 0.005051051 | 0.0007066716 | 0.01372103 | 0.0007081423 | 0.004996027 | 0.0007048174 | 0.01385262 | 0.0007049284 | 0.0152317 | 0.0007043232 | 0.02080766
0.000999346 | 0.06537472 | 0.0010040886 | 0.05705172 | 0.0009995751 | 0.06771452 | 0.0010035485 | 0.06223137 | 0.0009969229 | 0.06945743 | 0.0009995606 | 0.07065072 | 0.0009983768 | 0.0762343
0.0013696597 | 0.1764938 | 0.0013761527 | 0.1664632 | 0.0013710172 | 0.180029 | 0.0013778405 | 0.1762729 | 0.0013697731 | 0.1842149 | 0.0013690642 | 0.1838152 | 0.0013695151 | 0.1911452
0.0017816747 | 0.3048593 | 0.0017900245 | 0.2964082 | 0.0017854507 | 0.3065234 | 0.0017928816 | 0.3025437 | 0.0017811057 | 0.317001 | 0.0017840209 | 0.314709 | 0.0017833627 | 0.3226985
0.002227684 | 0.4422678 | 0.0022388666 | 0.4321073 | 0.0022337768 | 0.4398414 | 0.0022390329 | 0.4347761 | 0.0022270065 | 0.4552648 | 0.0022302036 | 0.4550905 | 0.0022292729 | 0.4643351
0.0026965401 | 0.5825074 | 0.0027065822 | 0.5730416 | 0.0027009692 | 0.579115 | 0.0027098708 | 0.5721695 | 0.0026951489 | 0.5980516 | 0.0026978011 | 0.5964014 | 0.0026966124 | 0.6086346
0.0031834722 | 0.7179074 | 0.0031988933 | 0.7144669 | 0.003188938 | 0.7109342 | 0.003198469 | 0.7042479 | 0.0031811431 | 0.7406646 | 0.003186609 | 0.7386366 | 0.0031852129 | 0.7492112
0.0036892468 | 0.8449227 | 0.0037069271 | 0.8435439 | 0.0036966102 | 0.8338388 | 0.0037057771 | 0.8287181 | 0.0036897121 | 0.8751005 | 0.0036913155 | 0.8722169 | 0.003689987 | 0.8815011
0.0042059196 | 0.9642646 | 0.0042258856 | 0.9659064 | 0.0042153083 | 0.9541336 | 0.0042200532 | 0.9477752 | 0.0042052276 | 0.9990207 | 0.0042107947 | 0.9972347 | 0.0042095747 | 1.004459
0.0047380061 | 1.078964 | 0.0047598141 | 1.08248 | 0.0047485931 | 1.07699 | 0.0047535815 | 1.066563 | 0.0047360242 | 1.12083 | 0.0047409283 | 1.119162 | 0.0047402773 | 1.123358
0.0052827603 | 1.188626 | 0.0053033363 | 1.194146 | 0.0052914184 | 1.190735 | 0.0052963539 | 1.183514 | 0.005279298 | 1.242667 | 0.0052850604 | 1.239891 | 0.0052844914 | 1.240974
0.0058385767 | 1.293642 | 0.0058648139 | 1.301257 | 0.0058493975 | 1.296822 | 0.0058525392 | 1.291918 | 0.0058326865 | 1.363636 | 0.0058436472 | 1.360202 | 0.0058432951 | 1.353485
0.0064007196 | 1.393978 | 0.0064292811 | 1.401696 | 0.0064142794 | 1.403988 | 0.0064135513 | 1.398586 | 0.0063939202 | 1.460576 | 0.0064042566 | 1.470197 | 0.0064046014 | 1.458772
0.00697296 | 1.479289 | 0.0070051139 | 1.496571 | 0.0069900158 | 1.500776 | 0.0069872045 | 1.486164 | 0.0069659148 | 1.537399 | 0.0069769961 | 1.569035 | 0.0069769937 | 1.54889
0.0075575618 | 1.554117 | 0.0075887441 | 1.58308 | 0.0075722139 | 1.585514 | 0.0075734411 | 1.558465 | 0.0075491762 | 1.606331 | 0.0075596643 | 1.657313 | 0.0075601128 | 1.608737
0.0081460624 | 1.621588 | 0.0081818283 | 1.650203 | 0.0081657246 | 1.659546 | 0.0081646445 | 1.618431 | 0.0081418503 | 1.670857 | 0.0081516416 | 1.735268 | 0.0081526977 | 1.678796
0.0087453571 | 1.683432 | 0.0087836424 | 1.704804 | 0.0087675751 | 1.715399 | 0.0087651037 | 1.676084 | 0.0087402794 | 1.725203 | 0.0087488845 | 1.801886 | 0.008751028 | 1.746178
0.0093535246 | 1.7404 | 0.009395846 | 1.757917 | 0.0093759041 | 1.75299 | 0.009371106 | 1.724771 | 0.0093449146 | 1.768504 | 0.0093584383 | 1.861751 | 0.0093591761 | 1.792429
0.009970184 | 1.771571 | 0.010014772 | 1.789563 | 0.009993754 | 1.786866 | 0.009988554 | 1.787442 | 0.009965465 | 1.79834 | 0.009978201 | 1.902541 | 0.009978683 | 1.832155