## Sheet1
Ch4 Current | Ch4 | Ch5 Current | Ch5 | Ch6 Current | Ch6 | Ch7 Current | Ch7 | Ch8 Current | Ch8 | Ch9 Current | Ch9 | Ch10 Current | Ch10
4.1e-08 | 0.01148289 | 7.2e-09 | 0.004312068 | -2.4e-09 | 0.012878 | -3.62e-08 | 0.004139371 | 1.93e-08 | 0.01307995 | -7.2e-09 | 0.01443816 | -4.82e-08 | 0.02002656
0.0004968629 | 0.01174075 | 0.0004971618 | 0.004552438 | 0.0004972486 | 0.01311312 | 0.0004975789 | 0.004380787 | 0.0004975307 | 0.01331637 | 0.0004987797 | 0.01468274 | 0.0004970461 | 0.02024919
0.000705859 | 0.01222124 | 0.0007060953 | 0.00502411 | 0.000706428 | 0.01357589 | 0.0007077155 | 0.004865712 | 0.0007067583 | 0.01377281 | 0.0007070935 | 0.01515635 | 0.0007062593 | 0.02070973
0.0009981911 | 0.06540824 | 0.0010001682 | 0.0577149 | 0.0009984925 | 0.06606269 | 0.0010020681 | 0.05583841 | 0.0009992664 | 0.06426367 | 0.0009996498 | 0.06929458 | 0.0009987601 | 0.07174605
0.0013714753 | 0.183045 | 0.0013725313 | 0.1741539 | 0.0013722757 | 0.1810653 | 0.0013751112 | 0.1652014 | 0.001370846 | 0.1745028 | 0.0013714536 | 0.1848496 | 0.0013719623 | 0.1872492
0.0017846695 | 0.314878 | 0.0017864199 | 0.3047024 | 0.00178608 | 0.3114615 | 0.0017898075 | 0.2957229 | 0.0017837991 | 0.3056392 | 0.001785781 | 0.3179756 | 0.0017859015 | 0.3214354
0.0022329908 | 0.4572463 | 0.0022344688 | 0.4417119 | 0.0022349992 | 0.4515947 | 0.0022357997 | 0.434705 | 0.0022316719 | 0.4491762 | 0.0022358358 | 0.463552 | 0.0022344688 | 0.4645904
0.0027001784 | 0.6031453 | 0.0027012995 | 0.5862322 | 0.0027030982 | 0.593652 | 0.0027067678 | 0.5732319 | 0.0026987414 | 0.5962059 | 0.0027012609 | 0.6146555 | 0.002701895 | 0.6097972
0.0031886101 | 0.7509009 | 0.0031927258 | 0.7246264 | 0.0031921592 | 0.7377553 | 0.0031952574 | 0.7135336 | 0.003186392 | 0.7417107 | 0.0031911996 | 0.7643534 | 0.0031906234 | 0.754557
0.0036959496 | 0.8963693 | 0.0036992913 | 0.8577465 | 0.0037002244 | 0.8797621 | 0.0037030188 | 0.854107 | 0.0036924583 | 0.8791873 | 0.0036994191 | 0.9018799 | 0.0036986909 | 0.8898077
0.004213823 | 1.035235 | 0.0042168658 | 0.9891848 | 0.0042191756 | 1.011658 | 0.0042212322 | 0.992373 | 0.0042097411 | 1.011337 | 0.0042159231 | 1.03978 | 0.0042170153 | 1.022817
0.0047468402 | 1.172612 | 0.0047490873 | 1.120416 | 0.004752552 | 1.131096 | 0.0047540179 | 1.124303 | 0.004741642 | 1.142434 | 0.0047511054 | 1.174263 | 0.0047499023 | 1.15484
0.0052892967 | 1.302 | 0.0052907698 | 1.248784 | 0.0052964166 | 1.259692 | 0.0052960019 | 1.255494 | 0.0052829074 | 1.275531 | 0.0052903696 | 1.295896 | 0.0052925685 | 1.2839
0.0058459618 | 1.423319 | 0.0058522522 | 1.379508 | 0.0058532745 | 1.380978 | 0.0058529466 | 1.381088 | 0.0058396834 | 1.399015 | 0.005848679 | 1.413841 | 0.0058501667 | 1.40322
0.0064103084 | 1.537043 | 0.0064153234 | 1.496903 | 0.0064165916 | 1.498529 | 0.0064155862 | 1.495174 | 0.0064027811 | 1.511126 | 0.0064144337 | 1.526127 | 0.0064144169 | 1.51799
0.0069849044 | 1.647512 | 0.0069888778 | 1.607577 | 0.0069923522 | 1.612517 | 0.006984304 | 1.599356 | 0.0069752167 | 1.635156 | 0.0069866596 | 1.630064 | 0.006989999 | 1.613748
0.007566449 | 1.757922 | 0.0075687323 | 1.700942 | 0.0075760788 | 1.712514 | 0.0075677004 | 1.697136 | 0.0075560284 | 1.733278 | 0.0075710783 | 1.715694 | 0.0075713965 | 1.698778
0.008156958 | 1.847463 | 0.008155656 | 1.769278 | 0.0081680561 | 1.805621 | 0.0081517091 | 1.785019 | 0.0081455127 | 1.827624 | 0.0081599815 | 1.801636 | 0.0081596994 | 1.76635
0.0087562648 | 1.92659 | 0.0087557705 | 1.831725 | 0.0087690989 | 1.875832 | 0.0087490485 | 1.856479 | 0.0087443228 | 1.916986 | 0.0087610363 | 1.888826 | 0.0087580851 | 1.828552
0.0093609241 | 1.995267 | 0.0093672411 | 1.889341 | 0.0093748239 | 1.933447 | 0.0093519019 | 1.9107 | 0.0093506168 | 1.9784 | 0.0093682272 | 1.954015 | 0.0093620404 | 1.868739
0.009977286 | 2.042394 | 0.00998032 | 1.944188 | 0.009990817 | 1.996463 | 0.009966043 | 1.958812 | 0.00996431 | 2.030723 | 0.009982487 | 1.996974 | 0.009977334 | 1.907249