## Sheet1
Ch4 Current | Ch4 | Ch5 Current | Ch5 | Ch6 Current | Ch6 | Ch7 Current | Ch7 | Ch8 Current | Ch8 | Ch9 Current | Ch9 | Ch10 Current | Ch10
-3.38e-08 | 0.008988727 | -2.17e-08 | 0.001815329 | 2.4e-09 | 0.01036982 | -7.2e-09 | 0.001752205 | 4.8e-09 | 0.01058554 | 1.21e-08 | 0.01186523 | -5.06e-08 | 0.01844118
0.0004863506 | 0.009199946 | 0.0004862301 | 0.002016055 | 0.0004863554 | 0.01056751 | 0.0004855622 | 0.001956118 | 0.0004852801 | 0.01078485 | 0.0004854368 | 0.01206608 | 0.0004846581 | 0.01863349
0.0006957326 | 0.009892059 | 0.0006951804 | 0.00265853 | 0.0006956144 | 0.01125538 | 0.0006987367 | 0.002629323 | 0.0006944957 | 0.01144849 | 0.0006932009 | 0.01276204 | 0.0006923715 | 0.0193191
0.0009861286 | 0.06228632 | 0.0009896198 | 0.05442424 | 0.0009851762 | 0.06183507 | 0.0009942346 | 0.05958558 | 0.0009840116 | 0.06403499 | 0.0009865143 | 0.06508098 | 0.0009848989 | 0.07216204
0.0013581177 | 0.1820882 | 0.0013605239 | 0.1657198 | 0.0013568036 | 0.1778052 | 0.0013694259 | 0.1760075 | 0.001357486 | 0.1834368 | 0.0013552172 | 0.1751895 | 0.0013542648 | 0.1884589
0.0017698003 | 0.3192153 | 0.0017729612 | 0.303786 | 0.001770784 | 0.315848 | 0.0017840089 | 0.3064447 | 0.0017680112 | 0.3209922 | 0.0017675965 | 0.3107749 | 0.0017663621 | 0.3228656
0.0022155058 | 0.467066 | 0.0022173092 | 0.44797 | 0.0022160579 | 0.4662623 | 0.0022329884 | 0.4495996 | 0.0022134129 | 0.470832 | 0.0022141363 | 0.4595502 | 0.00221234 | 0.4692684
0.0026830984 | 0.6211026 | 0.002686322 | 0.6005373 | 0.002682621 | 0.6164414 | 0.0027030716 | 0.5970519 | 0.0026814155 | 0.6199624 | 0.0026797904 | 0.60865 | 0.0026771407 | 0.6213253
0.0031694132 | 0.7765548 | 0.0031736471 | 0.7551523 | 0.0031709997 | 0.7687059 | 0.0031909874 | 0.7436878 | 0.0031675543 | 0.7674739 | 0.0031696278 | 0.7726865 | 0.0031672361 | 0.7655619
0.0036782572 | 0.9284069 | 0.0036835615 | 0.9085106 | 0.0036793663 | 0.9171128 | 0.0036957229 | 0.8723864 | 0.0036766201 | 0.9245692 | 0.0036764151 | 0.923662 | 0.0036729649 | 0.8975373
0.004194602 | 1.069746 | 0.0042003066 | 1.053983 | 0.0041987949 | 1.058167 | 0.0042155228 | 0.9987043 | 0.0041937458 | 1.069318 | 0.004194269 | 1.066362 | 0.0041898568 | 1.02732
0.0047267681 | 1.20778 | 0.0047328175 | 1.196457 | 0.0047324076 | 1.199302 | 0.0047461145 | 1.12914 | 0.0047266524 | 1.210963 | 0.0047271466 | 1.20823 | 0.0047244752 | 1.157193
0.0052712282 | 1.34601 | 0.0052752667 | 1.330395 | 0.0052729328 | 1.333289 | 0.0052858031 | 1.257919 | 0.0052715947 | 1.341546 | 0.0052696634 | 1.344375 | 0.0052692656 | 1.285362
0.0058261597 | 1.478087 | 0.0058317968 | 1.457886 | 0.0058322476 | 1.456183 | 0.0058415375 | 1.386425 | 0.0058270373 | 1.468933 | 0.0058308902 | 1.480307 | 0.0058313266 | 1.411156
0.0063882108 | 1.604888 | 0.0063951957 | 1.578478 | 0.0063993983 | 1.566903 | 0.0064046545 | 1.513455 | 0.006391092 | 1.587425 | 0.0063953186 | 1.606216 | 0.0063954319 | 1.526983
0.0069617991 | 1.723897 | 0.0069662982 | 1.699 | 0.0069720727 | 1.673856 | 0.006975576 | 1.608733 | 0.0069662427 | 1.698345 | 0.0069700956 | 1.718502 | 0.0069689672 | 1.639777
0.0075470568 | 1.837633 | 0.007556161 | 1.811532 | 0.0075563274 | 1.77169 | 0.0075575426 | 1.679208 | 0.0075525372 | 1.806707 | 0.0075520911 | 1.811876 | 0.0075491352 | 1.747378
0.0081410233 | 1.935937 | 0.0081464578 | 1.900464 | 0.0081507399 | 1.853754 | 0.0081498598 | 1.755685 | 0.0081457369 | 1.896976 | 0.0081443433 | 1.899336 | 0.0081409558 | 1.838755
0.0087397345 | 2.017447 | 0.0087481853 | 1.96291 | 0.0087537525 | 1.928241 | 0.0087482142 | 1.820352 | 0.0087463312 | 1.961243 | 0.0087438574 | 1.991419 | 0.0087414825 | 1.916429
0.0093450183 | 2.086386 | 0.009353363 | 2.019692 | 0.0093635232 | 2.005076 | 0.009351345 | 1.875786 | 0.0093529218 | 2.027282 | 0.0093534908 | 2.060613 | 0.0093558368 | 1.979074
0.009966549 | 2.141044 | 0.009969751 | 2.072286 | 0.009985568 | 2.057254 | 0.009962095 | 1.941758 | 0.009973121 | 2.080317 | 0.009973747 | 2.09641 | 0.009975192 | 2.034959