## Sheet1
Ch4 Current | Ch4 | Ch5 Current | Ch5 | Ch6 Current | Ch6 | Ch7 Current | Ch7 | Ch8 Current | Ch8 | Ch9 Current | Ch9 | Ch10 Current | Ch10
-4.82e-08 | 0.01280817 | 3.86e-08 | 0.005709673 | 7.2e-09 | 0.01422172 | -2.17e-08 | 0.005482466325 | -2.4e-09 | 0.0143748 | -2.4e-09 | 0.01582752 | -4.82e-08 | 0.02133908
0.0004889594 | 0.01301982 | 0.0004876261 | 0.005909263 | 0.0004875682 | 0.01441488 | 0.0004871897 | 0.005687394 | 0.0004867219 | 0.01457558 | 0.0004873512 | 0.01602962 | 0.000486922 | 0.02152961
0.000700369 | 0.0135583 | 0.0006999953 | 0.006424738 | 0.0006983799 | 0.01493535 | 0.0006987729 | 0.006216911792 | 0.0006973986 | 0.01508299 | 0.0006984378 | 0.01656208 | 0.0006980255 | 0.02205693
0.000995563 | 0.07625983 | 0.0009954883 | 0.06692775 | 0.0009929687 | 0.07224493 | 0.0009948446 | 0.06324899 | 0.0009914064 | 0.07456786 | 0.0009937306 | 0.07737412 | 0.0009932918 | 0.08361023
0.0013675862 | 0.2028821 | 0.0013668243 | 0.1903862 | 0.0013663831 | 0.1963297 | 0.0013660456 | 0.1812074 | 0.0013654042 | 0.1994083 | 0.0013651655 | 0.2019336 | 0.0013648014 | 0.2086371
0.0017800015 | 0.34304 | 0.0017794493 | 0.3304477 | 0.0017780437 | 0.3377912 | 0.0017810189 | 0.3206259 | 0.0017761799 | 0.3396405 | 0.0017775157 | 0.3428491 | 0.0017762498 | 0.3512253
0.0022220446 | 0.4948739 | 0.0022208511 | 0.4795406 | 0.0022193924 | 0.4917512 | 0.0022229053 | 0.4721897 | 0.0022174105 | 0.4936629 | 0.002220147 | 0.4971729 | 0.0022185413 | 0.5064488
0.0026887596 | 0.6542842 | 0.0026864232 | 0.6339142 | 0.0026854227 | 0.6472244 | 0.0026893045 | 0.6286447 | 0.0026833033 | 0.6517665 | 0.002687419 | 0.6547158 | 0.0026860302 | 0.6653147
0.0031739243 | 0.8150462 | 0.0031732203 | 0.7923142 | 0.0031697942 | 0.8063035 | 0.0031735072 | 0.772853 | 0.0031669154 | 0.8115797 | 0.0031725549 | 0.8128929 | 0.0031711902 | 0.8155202
0.0036779269 | 0.9667107 | 0.0036758799 | 0.9464584 | 0.0036736906 | 0.9561646 | 0.0036756894 | 0.9143119 | 0.003669963 | 0.9714914 | 0.0036774278 | 0.9757738 | 0.0036758148 | 0.964724
0.0041889261 | 1.110015 | 0.004189213 | 1.094285 | 0.0041881666 | 1.097258 | 0.0041897242 | 1.05768 | 0.0041840678 | 1.119173 | 0.0041898471 | 1.134857 | 0.0041875711 | 1.11075
0.0047194987 | 1.258091 | 0.0047218712 | 1.240692 | 0.0047225029 | 1.239605 | 0.0047198869 | 1.201155 | 0.0047184112 | 1.262493 | 0.0047211937 | 1.292035 | 0.0047189948 | 1.254057
0.0052601204 | 1.40605 | 0.0052606581 | 1.381296 | 0.0052631825 | 1.381681 | 0.0052593344 | 1.324662 | 0.0052588883 | 1.410916 | 0.005262464 | 1.446318 | 0.0052600384 | 1.385508
0.0058158596 | 1.5486 | 0.005815076 | 1.516155 | 0.0058191749 | 1.515704 | 0.0058095981 | 1.446604 | 0.0058152111 | 1.558645 | 0.0058185311 | 1.593008 | 0.0058184178 | 1.527502
0.0063769777 | 1.678624 | 0.0063793188 | 1.644215 | 0.0063816624 | 1.6396 | 0.0063765171 | 1.576208 | 0.0063771151 | 1.694822 | 0.0063792416 | 1.731345 | 0.0063814212 | 1.651734
0.0069504599 | 1.797835 | 0.006952126 | 1.766758 | 0.0069551904 | 1.76345 | 0.0069489072 | 1.692817 | 0.0069502429 | 1.812862 | 0.0069535919 | 1.856106 | 0.0069561356 | 1.772849
0.0075381986 | 1.905112 | 0.007537157 | 1.882936 | 0.0075427483 | 1.87066 | 0.0075348424 | 1.801536 | 0.0075363035 | 1.911694 | 0.0075427 | 1.975119 | 0.0075452365 | 1.882008
0.0081326907 | 1.989487 | 0.008132546 | 1.981697 | 0.0081356852 | 1.963721 | 0.0081267064 | 1.897121 | 0.0081285436 | 2.007187 | 0.0081385592 | 2.057693 | 0.0081410691 | 1.975079
0.0087373669 | 2.074356 | 0.0087346255 | 2.066284 | 0.0087398382 | 2.048225 | 0.0087303266 | 1.984605301 | 0.0087313754 | 2.093986 | 0.0087441902 | 2.156415 | 0.0087475657 | 2.060734
0.009350137 | 2.152897 | 0.009345421 | 2.145901 | 0.0093552509 | 2.121213 | 0.0093410087 | 2.065103 | 0.0093464047 | 2.178862 | 0.0093559887 | 2.23002 | 0.0093618861 | 2.122914
0.009978346 | 2.213737 | 0.009972543 | 2.206098 | 0.009980464 | 2.188269 | 0.009964406 | 2.141372 | 0.009970401 | 2.235499 | 0.009983353 | 2.288334 | 0.009985954 | 2.192685