## Sheet1
Ch4 Current | Ch4 | Ch5 Current | Ch5 | Ch6 Current | Ch6 | Ch7 Current | Ch7 | Ch8 Current | Ch8 | Ch9 Current | Ch9 | Ch10 Current | Ch10
0 | 0.009164964 | -1.45e-08 | 0.001941762 | -1.45e-08 | 0.01059783 | -3.62e-08 | 0.001917703 | 4.8e-09 | 0.01082472 | -2.17e-08 | 0.01205683 | 9.6e-09 | 0.01867869
0.0004914548 | 0.0093908 | 0.0004920359 | 0.002160273 | 0.0004918623 | 0.01080727 | 0.0004915079 | 0.002135464 | 0.0004915682 | 0.01103287 | 0.0004910691 | 0.01227128 | 0.0004905459 | 0.01887603
0.0007030501 | 0.01035426 | 0.000702023 | 0.003080475 | 0.0007017168 | 0.01168575 | 0.0007070549 | 0.003163839 | 0.0007014829 | 0.01203405 | 0.0007026837 | 0.01328739 | 0.0007002388 | 0.01981967
0.0009964262 | 0.06926713 | 0.0009977378 | 0.06616292 | 0.0009968433 | 0.07290567 | 0.0010064996 | 0.06700225 | 0.0009972002 | 0.07014777 | 0.0009972026 | 0.07724467 | 0.0009955341 | 0.08116913
0.0013684012 | 0.194559 | 0.0013667158 | 0.1868909 | 0.0013664386 | 0.1971273 | 0.0013800032 | 0.191594 | 0.0013651631 | 0.1903532 | 0.0013695175 | 0.2007185 | 0.0013643988 | 0.2048746
0.0017783378 | 0.3392854 | 0.0017782342 | 0.3275398 | 0.0017780726 | 0.3412802 | 0.0017930383 | 0.3299646 | 0.0017769611 | 0.3320288 | 0.001779066 | 0.3391085 | 0.0017754036 | 0.3468249
0.0022207691 | 0.4977111 | 0.0022209789 | 0.4792438 | 0.0022205425 | 0.4975911 | 0.0022385483 | 0.4809293 | 0.0022192911 | 0.4863804 | 0.0022219987 | 0.4901451 | 0.0022178372 | 0.500739
0.0026852177 | 0.6627585 | 0.0026849983 | 0.6326738 | 0.0026844968 | 0.6610486 | 0.0027049692 | 0.6349427 | 0.0026830381 | 0.6420679 | 0.0026874745 | 0.6378779 | 0.0026816831 | 0.6548552
0.0031677014 | 0.8272049 | 0.0031705633 | 0.7867693 | 0.0031702137 | 0.8247312 | 0.0031890273 | 0.7866413 | 0.0031681812 | 0.7937065 | 0.0031704572 | 0.7879603 | 0.0031668599 | 0.8096269
0.0036730372 | 0.9949569 | 0.0036720632 | 0.9397237 | 0.0036720969 | 0.9825956 | 0.0036913372 | 0.9398483 | 0.0036685091 | 0.9443957 | 0.003676743 | 0.9421071 | 0.0036674941 | 0.9586053
0.0041869683 | 1.156704 | 0.0041884849 | 1.088065 | 0.004188251 | 1.134742 | 0.0042084198 | 1.089079 | 0.004184292 | 1.094737 | 0.0041909032 | 1.089789 | 0.0041835301 | 1.106691
0.0047173504 | 1.312921 | 0.0047165427 | 1.234776 | 0.004715993 | 1.284543 | 0.0047373213 | 1.231387 | 0.004712034 | 1.243592 | 0.0047206994 | 1.235398 | 0.0047117157 | 1.251312
0.0052592428 | 1.471549 | 0.0052585701 | 1.379049 | 0.0052581409 | 1.433039 | 0.0052760262 | 1.365948 | 0.0052543194 | 1.394072 | 0.0052640697 | 1.375315 | 0.0052539384 | 1.393184
0.005812108 | 1.6249 | 0.00581585 | 1.518657 | 0.0058161321 | 1.580493 | 0.0058297353 | 1.495388 | 0.0058118476 | 1.54692 | 0.0058174075 | 1.515499 | 0.0058112714 | 1.532738
0.00637244 | 1.768087 | 0.0063774695 | 1.646857 | 0.0063773393 | 1.72151 | 0.0063914585 | 1.618702 | 0.0063722351 | 1.680298 | 0.0063789692 | 1.644676 | 0.0063730428 | 1.661434
0.0069449699 | 1.898692 | 0.0069519885 | 1.76792 | 0.0069513086 | 1.85795 | 0.0069619293 | 1.730377 | 0.0069441043 | 1.798115 | 0.0069522369 | 1.769534 | 0.0069469181 | 1.773535
0.0075298346 | 2.01871 | 0.0075380756 | 1.88166 | 0.0075373837 | 1.981158 | 0.0075447446 | 1.841279 | 0.0075299142 | 1.911487 | 0.0075390762 | 1.875746 | 0.0075320142 | 1.872656
0.0081261615 | 2.130311 | 0.0081331488 | 1.989466 | 0.008135432 | 2.083404 | 0.0081386822 | 1.946744 | 0.0081247655 | 2.013309 | 0.0081364519 | 1.959307 | 0.0081270584 | 1.968612
0.0087300565 | 2.232165 | 0.0087358407 | 2.087152 | 0.0087399515 | 2.159376 | 0.0087395175 | 2.040059 | 0.0087268016 | 2.102078 | 0.0087385169 | 2.052544 | 0.0087288992 | 2.0566
0.009341298 | 2.316811 | 0.0093492425 | 2.17608 | 0.0093563696 | 2.265092 | 0.0093481985 | 2.119081 | 0.0093406374 | 2.181428 | 0.0093491702 | 2.12476 | 0.0093432004 | 2.140021
0.009969486 | 2.380864 | 0.009974445 | 2.253072 | 0.009985424 | 2.328583 | 0.009966139 | 2.192024 | 0.009965947 | 2.242876 | 0.009978057 | 2.188255 | 0.00996951 | 2.204244