## Sheet1
Opto-board Assembly Status
0
Opto-board S/N: |  |  |  | Site(check one): |  | OSU |  | Seigen
Opto-board flavor (check one): |  |  | B-Layer |  | Left |  | Right
VDC S/N | 0
0
DORIC S/N |  |  | -- | --
Step |  |  |  | Date | Initial | Comments
1) Reinforce 80-pin Connector
2) Mechanical tolerance test
3) short test
4) VDC mounting
5) DORIC mounting
6) Measure VCSEL power
7) Measure PIN respnsivity
8) Glue VCSEL opto-pack (?)
9) Glue Housing
10.1) Glue 2nd VCSEL opto-pack(?)
10.2) Glue housing (?)
11.1) Glue PIN opto-pack
11.2) Glue housing
12) Solder VCSEL opto-pack
13) Solder 2nd VCSEL opto-pack (?)
14) Solder PIN opto-pack
15) Wire bonding
16) Basic Functionality
17) Encapsulation

## Sheet2
Opto-Board QA data Sheet: Optical Power and Responsivity
Opto-board S/N
0
VCSEL Opto-pack S/N:
Power (uW) | 1 | 2 | 3 | 4 | 5 | 6 | 7 | 8 | Date | Initial | P> 500 uW & dP ,20% ?
Pre Opto-pack Burn-in |  | 2123.704 | 2023.197 | 1986.177 | 1969.898 | 2080.133 | 2044.462 | 1998.853 | -- | -- | --
Post Opto-pack Burn-in |  | 2017.437 | 1936.795 | 1870.505 | 1878.155 | 1985.418 | 1943.971 | 1893.41 | -- | -- | --
Change (%) | #DIV/0! | #DIV/0! | #DIV/0! | #DIV/0! | #DIV/0! | #DIV/0! | #DIV/0! | #DIV/0! | -- | -- | --
Pre Opto-board Burn-in |  | 1583.839783 | 1390.896184 | 1541.761817 | 1298.868451 | 1529.458767 | 1308.189665 | 1535.823094 | -- | -- | --
Change (%) |  | #DIV/0! | #DIV/0! | #DIV/0! | #DIV/0! | #DIV/0! | #DIV/0! | #DIV/0! | -- | -- | --
Post Opto-board Burn-in |  | 1509.268903 | 1320.44369 | 1444.422867 | 1201.748879 | 1472.615655 | 1237.017756 | 1476.362687 | -- | -- | --
Change (%) |  | -4.708234 | -5.065259 | -6.313488 | -7.477245 | -3.716551 | -5.440489 | -3.871566 | -- | -- | --
Opto-board at 0C |  | 1615.79597 | 1425.376446 | 1590.576278 | 1298.492018 | 1558.939782 | 1350.620426 | 1614.300167 | -- | -- | --
Change (%) |  | 2.01764 | 2.478996 | 3.166148 | -0.02898161 | 1.927546 | 3.243472 | 5.109773 | -- | -- | --
Opto-board at 50C |  | 1436.467996 | 1262.677098 | 1348.893718 | 1142.173966 | 1383.495336 | 1169.922859 | 1398.306161 | -- | -- | --
Change (%) |  | -9.304716 | -9.218451 | -12.50959 | -12.06392 | -9.54347 | -10.56932 | -8.953957 | -- | -- | --
Opto-board QA (10C) |  | 1607.158901 | 1427.527856 | 1559.859763 | 1296.314088 | 1564.561203 | 1345.366006 | 1593.303883 | -- | -- | --
Change (%) |  | 1.472315 | 2.633674 | 1.173848 | -0.1966606 | 2.295089 | 2.841816 | 3.74267 | -- | -- | --
Reception Test |  | 2000 | 2000 | 2000 | 2000 | 2000 | 2000 | 2000 | -- | -- | --
VCSEL Opto-pack S/N:
Power (uW) | 1 | 2 | 3 | 4 | 5 | 6 | 7 | 8 | Date | Initial | P> 500 uW & dP ,20% ?
Pre Opto-pack Burn-in |  | 2355.862 | 2246.77 | 2277.891 | 2341.857 | 2379.261 | 2373.593 | 2287.827 | -- | -- | --
Post Opto-pack Burn-in |  | 2210.715 | 2101.562 | 2130.514 | 2159.374 | 2233.034 | 2222.243 | 2155.895 | -- | -- | --
Change (%) | #DIV/0! | #DIV/0! | #DIV/0! | #DIV/0! | #DIV/0! | #DIV/0! | #DIV/0! | #DIV/0! | -- | -- | --
Pre Opto-board Burn-in |  | 1609.391736 | 1468.964324 | 1351.1331 | 1546.460395 | 1475.866742 | 1619.711096 | 1643.70388 | -- | -- | --
Change (%) |  | #DIV/0! | #DIV/0! | #DIV/0! | #DIV/0! | #DIV/0! | #DIV/0! | #DIV/0! | -- | -- | --
Post Opto-board Burn-in |  | 1414.515145 | 1408.238385 | 1443.787391 | 1454.540538 | 1533.798822 | 1566.678364 | 1591.06449 | -- | -- | --
Change (%) |  | -12.10871 | -4.133929 | 6.857525 | -5.943887 | 3.925292 | -3.274209 | -3.202486 | -- | -- | --
Opto-board at 0C |  | 1548.410556 | 1555.782049 | 1549.864089 | 1578.432122 | 1629.549257 | 1682.715636 | 1701.570478 | -- | -- | --
Change (%) |  | -3.789082 | 5.910132 | 14.70847 | 2.067413 | 10.41303 | 3.889863 | 3.5205 | -- | -- | --
Opto-board at 50C |  | 1379.536142 | 1370.905695 | 1371.252845 | 1404.429155 | 1439.682811 | 1473.758414 | 1489.675513 | -- | -- | --
Change (%) |  | -14.28214 | -6.675358 | 1.489102 | -9.184279 | -2.451707 | -9.011032 | -9.37081 | -- | -- | --
Opto-board QA (10C) |  | 1565.048341 | 1554.548944 | 1544.617066 | 1589.352657 | 1597.815097 | 1671.804864 | 1684.372495 | -- | -- | --
Change (%) |  | -2.755289 | 5.826188 | 14.32013 | 2.773576 | 8.26283 | 3.216238 | 2.474206 | -- | -- | --
Reception Test |  | 2000 | 2000 | 2000 | 2000 | 2000 | 2000 | 2000 | -- | -- | --

## Sheet3
PIN Opto-pack S/N:
Responsivity (A/W) | 1 | 2 | 3 | 4 | 5 | 6 | 7 | 8 | Date | Initial | R> 0.5 A/W & dR <5%
Opto-pack QA | [8 empty] | -- | -- | --
Pre-mount | [8 empty] | -- | -- | --
Change (%)

## Sheet4
Opto-board QA Data Sheet
Opto-board S/N:
0
Current consumption:
| Unit | Min | Max | I |  |  | dI <5% | Date |  | Initial |  | Pass/Fail (?)
Pre-QA | mA | 322 | 384 | 362.548828 |  |  |  | 2021-04-07 |  |  |  | Pass
QA | mA | 304 | 366 | 337.072754 |  |  |  | 2021-04-07 |  |  |  | Pass
*The allowable range for current consumption for a B-layer opto-board is 330-400 mA.
Dark current:
| Unit | Max | I |  | Date |  | Initial |  | Pass/Fail (?)
Pre-QA | uA | 1 | 0.751137 |  | 2021-04-07 |  |  |  | Pass
QA | uA | 1 | 0.608551 |  | 2021-04-07 |  |  |  | Pass
Optical
| Unit | Max | 1 | 2 | 3 | 4 | 5 | 6 | 7 | 8 | 9 | 10 | 11 | 12 | 13 | 14 | 15 | 16 | Pass/Fail (?)
Rise | ns | 1 | 0.32223 | 0.43204 | 0.49413 | 0.45287 | 0.49974 | 0.61537 | 0.33243 | 0.40468 | 0.73134 | 0.59942 | 0.3889 | 0.65265 | 0.37797 | 0.41526 |  |  | Pass
Fall | ns | 1 | 0.54579 | 0.69549 | 0.5849 | 0.47903 | 0.81646 | 0.62805 | 0.67954 | 0.45365 | 0.67416 | 0.54934 | 0.50403 | 0.48416 | 0.47415 | 0.57448 |  |  | Pass

## optical calc
Post Mounting @ room Temp
Power
Power 2
Power 3
channel# | 1 | 2 | 3 | 4 | 5 | 6 | 7 | 8 | 9 | 10 | 11 | 12 | 13 | 14
| 1000 | 1000 | 1000 | 1000 | 1000 | 1000 | 1000 | 1000 | 1000 | 1000 | 1000 | 1000 | 1000 | 1000
| 1000 | 1000 | 1000 | 1000 | 1000 | 1000 | 1000 | 1000 | 1000 | 1000 | 1000 | 1000 | 1000 | 1000
| 1000 | 1000 | 1000 | 1000 | 1000 | 1000 | 1000 | 1000 | 1000 | 1000 | 1000 | 1000 | 1000 | 1000
avg | 1000 | 1000 | 1000 | 1000 | 1000 | 1000 | 1000 | 1000 | 1000 | 1000 | 1000 | 1000 | 1000 | 1000
-10C
Power
Power 2
Power 3
channel# | 1 | 2 | 3 | 4 | 5 | 6 | 7 | 8 | 9 | 10 | 11 | 12 | 13 | 14
| 1000 | 1000 | 1000 | 1000 | 1000 | 1000 | 1000 | 1000 | 1000 | 1000 | 1000 | 1000 | 1000 | 1000
| 1000 | 1000 | 1000 | 1000 | 1000 | 1000 | 1000 | 1000 | 1000 | 1000 | 1000 | 1000 | 1000 | 1000
| 1000 | 1000 | 1000 | 1000 | 1000 | 1000 | 1000 | 1000 | 1000 | 1000 | 1000 | 1000 | 1000 | 1000
avg | 1000 | 1000 | 1000 | 1000 | 1000 | 1000 | 1000 | 1000 | 1000 | 1000 | 1000 | 1000 | 1000 | 1000
10C
Power
Power 2
Power 3
channel# | 1 | 2 | 3 | 4 | 5 | 6 | 7 | 8 | 9 | 10 | 11 | 12 | 13 | 14
| 1000 | 1000 | 1000 | 1000 | 1000 | 1000 | 1000 | 1000 | 1000 | 1000 | 1000 | 1000 | 1000 | 1000
| 1000 | 1000 | 1000 | 1000 | 1000 | 1000 | 1000 | 1000 | 1000 | 1000 | 1000 | 1000 | 1000 | 1000
| 1000 | 1000 | 1000 | 1000 | 1000 | 1000 | 1000 | 1000 | 1000 | 1000 | 1000 | 1000 | 1000 | 1000
avg | 1000 | 1000 | 1000 | 1000 | 1000 | 1000 | 1000 | 1000 | 1000 | 1000 | 1000 | 1000 | 1000 | 1000
50C
Power
Power 2
Power 3
channel# | 1 | 2 | 3 | 4 | 5 | 6 | 7 | 8 | 9 | 10 | 11 | 12 | 13 | 14
| 1000 | 1000 | 1000 | 1000 | 1000 | 1000 | 1000 | 1000 | 1000 | 1000 | 1000 | 1000 | 1000 | 1000
| 1000 | 1000 | 1000 | 1000 | 1000 | 1000 | 1000 | 1000 | 1000 | 1000 | 1000 | 1000 | 1000 | 1000
| 1000 | 1000 | 1000 | 1000 | 1000 | 1000 | 1000 | 1000 | 1000 | 1000 | 1000 | 1000 | 1000 | 1000
avg | 1000 | 1000 | 1000 | 1000 | 1000 | 1000 | 1000 | 1000 | 1000 | 1000 | 1000 | 1000 | 1000 | 1000

## Sheet5
Electrical: |  |  |  | Date (DD/MM/YY):04/07/2021 | [5 empty] | Initial:
| Unit | Min | Max | 1 | 2 | 3 | 4 | 5 | 6 | 7 | 8 | 9 | 10 | 11 | 12 | 13 | 14 | Pass/fail(?)
Clk Rise | ns | -- | 1 | 0.47621 | 0.49505 | 0.51018 | 0.53292 | 0.54407 | 0.55021 | 0.57376 | [7 empty] | Pass
Clk Fall | ns | -- | 1 | 0.4649 | 0.4921 | 0.50662 | 0.52213 | 0.54422 | 0.55484 | 0.5725 | [7 empty] | Pass
Data Rise | ns | -- | 1 | 0.56818 | 0.62141 | 0.56799 | 0.56063 | 0.60688 | 0.59303 | 0.61987 | [7 empty] | Pass
Data Fall | ns | -- | 1 | 0.58951 | 0.55672 | 0.60752 | 0.58618 | 0.57978 | 0.6063 | 0.6224 | [7 empty] | Pass
Jitter @ IPIN = 100uA | ns | -- | 1 | 0.07193 | 0.07139 | 0.06031 | 0.0884 | 0.12192 | 0.12386 | 0.30694 | [7 empty] | Pass
Jitter @ IPIN = 1000uA | ns | -- | 1 | 0.05199 | 0.05491 | 0.04915 | 0.08972 | 0.10365 | 0.10746 | 0.30494 | [7 empty] | Pass
Pos Width max @ IPIN = 100uA |  |  |  | 12.423 | 12.178 | 12.465 | 12.983 | 12.979 | 13.093 | 12.542
Pos Width max @ IPIN = 1000uA |  |  |  | 12.366 | 12.123 | 12.477 | 12.976 | 12.946 | 13.014 | 12.47
Pos Width min @ IPIN = 100uA |  |  |  | 12.02 | 11.753 | 12.099 | 12.548 | 12.444 | 12.465 | 11.587
Pos Width min @ IPIN = 1000uA |  |  |  | 12.046 | 11.767 | 12.143 | 12.563 | 12.473 | 12.546 | 11.544
Pos Width mean @ IPIN = 100uA |  |  |  | 12.21164 | 11.94182 | 12.28202 | 12.75803 | 12.70069 | 12.76759 | 12.02142
Pos Width mean @ IPIN = 1000uA |  |  |  | 12.20969 | 11.93281 | 12.28711 | 12.76007 | 12.70407 | 12.779 | 12.02896
GoNoGoDuty Cycle | % | 45 | 55 | 48.8901 | 47.9421 | 49.3066 | 51.1192 | 50.8191 | 51.1517 | 48.1356 | [7 empty] | Pass
Duty Cycle @ IPIN = 100uA | % | 45 | 55 | 48.9512 | 47.7835 | 49.1587 | 51.0446 | 50.8408 | 51.0994 | 48.1447 | [7 empty] | Pass
Duty Cycle @ IPIN = 1000uA | % | 45 | 55 | 48.8313 | 47.7388 | 49.1586 | 51.0496 | 50.8157 | 51.1398 | 48.1215 | [7 empty] | Pass
Clock+ common mode | V | 0.9 | 1.5 | 1.035 | 1.020296 | 1.016363 | 1.054118 | 1.052015 | 1.042255 | 1.049066 | [7 empty] | Pass
Clock- common mode | V | 0.9 | 1.5 | 1.031036 | 1.022125 | 1.014145 | 1.050809 | 1.047761 | 1.040609 | 1.045103 | [7 empty] | Pass
Data+ common mode | V | 0.9 | 1.5 | 1.06872 | 1.056836 | 1.063101 | 1.061832 | 1.070344 | 1.063878 | 1.070346 | [7 empty] | Pass
Data- common mode | V | 0.9 | 1.5 | 1.056105 | 1.037033 | 1.055124 | 1.066607 | 1.058024 | 1.061908 | 1.063605 | [7 empty] | Pass
Clock+ amplitude | V | 0.2 | 0.5 | 0.358465 | 0.342442 | 0.343665 | 0.339343 | 0.337636 | 0.330528 | 0.341385 | [7 empty] | Pass
Clock- amplitude | V | 0.2 | 0.5 | 0.329883 | 0.32105 | 0.322467 | 0.32299 | 0.324906 | 0.31937 | 0.321287 | [7 empty] | Pass
Data+ amplitude | V | 0.2 | 0.5 | 0.400812 | 0.395064 | 0.399317 | 0.364096 | 0.377441 | 0.367799 | 0.376928 | [7 empty] | Pass
Data- amplitude | V | 0.2 | 0.5 | 0.37653 | 0.360221 | 0.37542 | 0.366349 | 0.355198 | 0.355819 | 0.358193 | [7 empty] | Pass
Bit errors @ IPIN = 100uA | -- | -- | 0 | 0 | 0 | 0 | 0 | 0 | 0 | 0 | [7 empty] | Pass
Clk errors @ IPIN = 100uA | -- | -- | 0 | 0 | 0 | 0 | 0 | 0 | 0 | 0 | [7 empty] | Pass
Bit errors @ IPIN = 1000uA | -- | -- | 0 | 0 | 0 | 0 | 0 | 0 | 0 | 0 | [7 empty] | Pass
Clk errors @ IPIN = 1000uA | -- | -- | 0 | 0 | 0 | 0 | 0 | 0 | 0 | 0 | [7 empty] | Pass
VDC Bit errors | -- | -- | 0 | 0 | 0 | 0 | 0 | 0 | 0 | 0 | 0 | 0 | 0 | 0 | 0 | 0 | 0 | Pass