## Sheet1
Ch4 Current | Ch4 | Ch5 Current | Ch5 | Ch6 Current | Ch6 | Ch7 Current | Ch7 | Ch8 Current | Ch8 | Ch9 Current | Ch9 | Ch10 Current | Ch10
-3.62e-08 | 0.009023112 | -2.41e-08 | 0.001870094 | -1.45e-08 | 0.01040295 | -9.6e-09 | 0.001801421 | 1.69e-08 | 0.01061425 | -2.4e-09 | 0.01188308 | -2.4e-09 | 0.01836724
0.0004762097 | 0.009226731 | 0.0004762217 | 0.002067335 | 0.0004759782 | 0.01059942 | 0.0004766606 | 0.002004588 | 0.000475836 | 0.01081405 | 0.0004764484 | 0.01208926 | 0.0004768269 | 0.01855944
0.0006858014 | 0.0100827 | 0.0006859846 | 0.002929264 | 0.0006856495 | 0.01144949 | 0.0006886947 | 0.002830666 | 0.0006851432 | 0.01161552 | 0.0006858424 | 0.0129495 | 0.0006849551 | 0.01929454
0.0009838188 | 0.06913533 | 0.0009831533 | 0.0603454 | 0.0009829532 | 0.06952365 | 0.0009919513 | 0.06463363 | 0.0009822058 | 0.06821146 | 0.0009830183 | 0.07115737 | 0.0009812775 | 0.08003298
0.0013551834 | 0.1851762 | 0.0013549737 | 0.1758332 | 0.0013556729 | 0.1846125 | 0.0013670582 | 0.1820342 | 0.0013534957 | 0.1829327 | 0.0013549761 | 0.1881195 | 0.0013564878 | 0.1985366
0.0017713674 | 0.3222271 | 0.0017710974 | 0.3093572 | 0.0017718063 | 0.3176817 | 0.0017875025 | 0.315316 | 0.001769494 | 0.3219158 | 0.0017700848 | 0.32173 | 0.0017691878 | 0.3329497
0.002217994 | 0.467856 | 0.002217736 | 0.451683 | 0.002219537 | 0.4568673 | 0.0022352813 | 0.4542776 | 0.0022165232 | 0.4636006 | 0.0022167426 | 0.4629133 | 0.0022167161 | 0.4716593
0.0026893527 | 0.6168765 | 0.0026886945 | 0.5953955 | 0.0026916528 | 0.5986899 | 0.0027071536 | 0.5930135 | 0.0026881809 | 0.6112623 | 0.002687988 | 0.6074547 | 0.0026890055 | 0.6092106
0.0031784933 | 0.7664924 | 0.0031773432 | 0.7406966 | 0.0031818326 | 0.7385669 | 0.0031963255 | 0.7247344 | 0.0031771793 | 0.7537533 | 0.0031768562 | 0.7462227 | 0.0031755301 | 0.749012
0.0036879087 | 0.917767 | 0.0036856423 | 0.8801499 | 0.0036916651 | 0.8769247 | 0.0037039953 | 0.8567251 | 0.0036855241 | 0.8963685 | 0.0036844705 | 0.8806137 | 0.0036841305 | 0.8818385
0.0042070697 | 1.062119 | 0.0042048057 | 1.014078 | 0.004211383 | 1.003713 | 0.0042256951 | 0.9890773 | 0.0042046972 | 1.036787 | 0.0042032939 | 1.014736 | 0.0042037978 | 0.9989892
0.0047371019 | 1.193415 | 0.004735759 | 1.145257 | 0.0047427173 | 1.125587 | 0.0047571644 | 1.114642 | 0.0047349802 | 1.174846 | 0.0047331695 | 1.149165 | 0.0047357927 | 1.125141
0.0052808122 | 1.323892 | 0.0052790039 | 1.272183 | 0.0052872087 | 1.242342 | 0.0053031241 | 1.235656 | 0.0052789122 | 1.30497 | 0.0052753487 | 1.277204 | 0.0052800671 | 1.251246
0.0058342802 | 1.445405 | 0.0058335279 | 1.395516 | 0.0058421764 | 1.356299 | 0.0058556543 | 1.349379 | 0.0058327467 | 1.42999 | 0.0058302151 | 1.396534 | 0.0058351337 | 1.361431
0.006399191 | 1.558427 | 0.006400112 | 1.511257 | 0.0064087581 | 1.464587 | 0.0064204132 | 1.458907 | 0.0063998058 | 1.539658 | 0.0063979662 | 1.517039 | 0.0063995671 | 1.451133
0.0069722391 | 1.652597 | 0.0069743632 | 1.609047 | 0.0069845524 | 1.560281 | 0.006993278 | 1.561296 | 0.0069745947 | 1.647337 | 0.0069720293 | 1.619361 | 0.0069748189 | 1.550594
0.0075598114 | 1.748075 | 0.0075617282 | 1.699843 | 0.0075732723 | 1.655189 | 0.0075769372 | 1.646525 | 0.0075615039 | 1.7485 | 0.0075570194 | 1.708514 | 0.0075631097 | 1.639592
0.0081526543 | 1.823237 | 0.0081530955 | 1.777589 | 0.0081664769 | 1.737324 | 0.0081672412 | 1.723491 | 0.0081520708 | 1.832621 | 0.008146846 | 1.794013 | 0.0081471305 | 1.712266
0.0087507844 | 1.893272 | 0.0087497838 | 1.8317 | 0.0087672689 | 1.794514 | 0.0087632689 | 1.783845 | 0.0087503143 | 1.897702 | 0.0087431293 | 1.860305 | 0.0087488701 | 1.773164
0.009359844 | 1.956883 | 0.0093623298 | 1.885069 | 0.009376232 | 1.844853 | 0.009369968 | 1.832617 | 0.0093568301 | 1.943579 | 0.009349052 | 1.902119849 | 0.0093607312 | 1.841663
0.009973506 | 2.017437 | 0.009976877 | 1.936795 | 0.009996595 | 1.870505 | 0.009979983 | 1.878155 | 0.00997158 | 1.985418 | 0.009963924 | 1.943971 | 0.009971677 | 1.89341