## Sheet1
Ch4 Current | Ch4 | Ch5 Current | Ch5 | Ch6 Current | Ch6 | Ch7 Current | Ch7 | Ch8 Current | Ch8 | Ch9 Current | Ch9 | Ch10 Current | Ch10
1.21e-08 | 0.009047381 | 7.2e-09 | 0.001877213 | -6.51e-08 | 0.01043228 | -1.93e-08 | 0.001807309 | -2.41e-08 | 0.01065172 | 2.17e-08 | 0.01193572 | -6.75e-08 | 0.01852075
0.0004829173 | 0.009261373 | 0.000483086 | 0.002083525 | 0.0004819866 | 0.01064031 | 0.0004832235 | 0.002020468 | 0.0004816273 | 0.01085974 | 0.0004822373 | 0.01215035 | 0.0004825604 | 0.01872916
0.000695166 | 0.01060646 | 0.0006956144 | 0.003436761 | 0.0006936614 | 0.01190653 | 0.0006993877 | 0.003503253 | 0.0006945728 | 0.01212714 | 0.0006955131 | 0.01350928 | 0.000694445 | 0.01989751
0.0009962454 | 0.07874265 | 0.0009964166 | 0.06806083 | 0.0009936824 | 0.07942097 | 0.0010064611 | 0.06971747 | 0.0009941285 | 0.07806367 | 0.0009963804 | 0.08037189 | 0.000996296 | 0.0897127
0.0013672414 | 0.2025413 | 0.0013679841 | 0.1846972 | 0.0013662843 | 0.2010554 | 0.0013810906 | 0.1897451 | 0.001370031 | 0.2038541 | 0.001371685 | 0.2007025 | 0.0013699394 | 0.2141952
0.0017805102 | 0.3427971 | 0.0017811949 | 0.3209654 | 0.0017786464 | 0.3363045 | 0.0018001726 | 0.3244454 | 0.0017819472 | 0.346156 | 0.0017836785 | 0.3365912 | 0.0017820051 | 0.3527546
0.0022233393 | 0.4933856 | 0.0022243278 | 0.4642955 | 0.0022211259 | 0.4801963 | 0.0022423192 | 0.466256 | 0.0022236527 | 0.4941052 | 0.0022256973 | 0.4820006 | 0.0022245497 | 0.4967818
0.002690686 | 0.6496545 | 0.0026914696 | 0.6086788 | 0.0026872502 | 0.6311942 | 0.0027112693 | 0.6050735 | 0.0026922894 | 0.6516536 | 0.0026945534 | 0.630873 | 0.0026939626 | 0.6426104
0.0031756314 | 0.8038492 | 0.0031759231 | 0.7549603 | 0.0031709129 | 0.7757565 | 0.0031970103 | 0.7443246 | 0.0031752143 | 0.8030644 | 0.003177172 | 0.778887 | 0.0031772179 | 0.7868187
0.0036764947 | 0.9498138 | 0.0036762512 | 0.8991281 | 0.0036736954 | 0.9150795 | 0.0036986017 | 0.8848891 | 0.0036809142 | 0.9506209 | 0.0036826694 | 0.9261389 | 0.0036797086 | 0.9268605
0.0041916482 | 1.084012 | 0.0041910936 | 1.040071 | 0.0041875084 | 1.047919 | 0.0042164583 | 1.022043 | 0.0041937313 | 1.08995 | 0.0041960197 | 1.066213 | 0.0041945321 | 1.064535
0.0047191853 | 1.211029 | 0.0047193734 | 1.178161 | 0.0047128586 | 1.175179 | 0.0047444798 | 1.155855 | 0.0047229128 | 1.224835 | 0.0047249068 | 1.204059 | 0.0047223848 | 1.193133
0.0052628449 | 1.339295 | 0.0052647352 | 1.309984 | 0.0052548353 | 1.300853 | 0.0052867723 | 1.291425 | 0.005265133 | 1.362875 | 0.0052666978 | 1.343534 | 0.0052683807 | 1.321442
0.0058153943 | 1.462267 | 0.0058179404 | 1.432622 | 0.0058070617 | 1.419177 | 0.0058390059 | 1.420654 | 0.0058158765 | 1.489748 | 0.0058187939 | 1.474966 | 0.0058200043 | 1.440179
0.0063808715 | 1.582121 | 0.0063824194 | 1.549345 | 0.0063704991 | 1.521213 | 0.0064015201 | 1.535133 | 0.0063838468 | 1.612588 | 0.0063863688 | 1.59191 | 0.0063836949 | 1.54288
0.006951405 | 1.694396 | 0.0069519355 | 1.658798 | 0.0069427614 | 1.625126 | 0.0069731649 | 1.633477 | 0.0069570325 | 1.726197 | 0.0069595665 | 1.706089 | 0.0069573001 | 1.652138
0.0075403059 | 1.804726 | 0.0075401516 | 1.763511 | 0.0075302107 | 1.718222 | 0.0075508374 | 1.717819 | 0.0075472787 | 1.827913 | 0.0075488651 | 1.807739 | 0.0075426349 | 1.7382
0.0081346219 | 1.910252 | 0.0081328233 | 1.844443 | 0.0081230898 | 1.801096 | 0.008142535 | 1.796835 | 0.0081378214 | 1.907098 | 0.0081380312 | 1.889281 | 0.0081351933 | 1.805533
0.0087357056 | 1.996386 | 0.0087345676 | 1.917741 | 0.008725027 | 1.876015 | 0.0087409618 | 1.86378 | 0.0087390474 | 1.964728 | 0.0087371619 | 1.953344 | 0.0087372608 | 1.87515
0.009352659 | 2.073014 | 0.0093506988 | 1.981455 | 0.0093401166 | 1.941949 | 0.0093528302 | 1.916946 | 0.0093533919 | 2.028552 | 0.0093546361 | 2.003498 | 0.0093499706 | 1.938679
0.00997459 | 2.123704 | 0.009972086 | 2.023197 | 0.009962311 | 1.986177 | 0.009967704 | 1.969898 | 0.009970449 | 2.080133 | 0.009971725 | 2.044462 | 0.009970184 | 1.998853