## Sheet1
Ch4 Current | Ch4 | Ch5 Current | Ch5 | Ch6 Current | Ch6 | Ch7 Current | Ch7 | Ch8 Current | Ch8 | Ch9 Current | Ch9 | Ch10 Current | Ch10
-1.69e-08 | 0.008957609 | -4.1e-08 | 0.001817136 | 2.4e-09 | 0.0103477 | 1.69e-08 | 0.001739622 | 4.82e-08 | 0.01056165 | 1.45e-08 | 0.01182777 | 1.21e-08 | 0.01831262
0.0004822566 | 0.009166905 | 0.0004824495 | 0.002015446 | 0.0004818082 | 0.01054486 | 0.0004829872 | 0.001944467 | 0.0004809233 | 0.0107586 | 0.0004820854 | 0.01203192 | 0.000481719 | 0.01850206
0.0006917953 | 0.009809138 | 0.0006911226 | 0.002620732 | 0.0006915614 | 0.011123 | 0.0006958194 | 0.002541839 | 0.0006903872 | 0.01136077 | 0.0006905705 | 0.01265396 | 0.00069004 | 0.01914594
0.0009815475 | 0.06239385 | 0.0009826373 | 0.0536316 | 0.0009811859 | 0.0612714 | 0.0009933135 | 0.06072545 | 0.0009796283 | 0.06356748 | 0.0009802504 | 0.06684379 | 0.0009828109 | 0.07022302
0.0013543154 | 0.180361 | 0.0013544312 | 0.1702739 | 0.0013557331 | 0.1831313 | 0.0013717984 | 0.1824065 | 0.0013541346 | 0.1836711 | 0.0013532473 | 0.1892445 | 0.0013548435 | 0.1866901
0.0017691276 | 0.3216673 | 0.0017687538 | 0.3071439 | 0.0017690287 | 0.3194645 | 0.0017897183 | 0.3210492 | 0.001767312 | 0.3217975 | 0.0017669335 | 0.3279618 | 0.001768573 | 0.3229314
0.0022150115 | 0.4714161 | 0.0022175238 | 0.4548031 | 0.0022166823 | 0.467211 | 0.0022428762 | 0.4714718 | 0.0022146354 | 0.473001 | 0.0022154455 | 0.4767583 | 0.0022166486 | 0.4729281
0.0026829079 | 0.6265748 | 0.002685941 | 0.6050882 | 0.002686891 | 0.6185363 | 0.0027172366 | 0.6286961 | 0.0026840459 | 0.6320229 | 0.0026828452 | 0.6324981 | 0.0026838289 | 0.6303536
0.0031724849 | 0.7845013 | 0.0031752504 | 0.7559681 | 0.0031751347 | 0.7686051 | 0.00320942 | 0.7878878 | 0.0031714843 | 0.7927368 | 0.0031718147 | 0.7925933 | 0.0031756097 | 0.7828482
0.003681541 | 0.9431883 | 0.0036842848 | 0.9005136 | 0.0036861269 | 0.9224405 | 0.0037201928 | 0.9398035 | 0.0036819895 | 0.9471328 | 0.0036799329 | 0.951603 | 0.0036829829 | 0.9293096
0.004200919 | 1.092262 | 0.0042036267 | 1.036428 | 0.0042040775 | 1.071973 | 0.0042417649 | 1.079783 | 0.0041991131 | 1.08747 | 0.004198872 | 1.104151 | 0.004201488 | 1.07474
0.0047346378 | 1.241464 | 0.0047373382 | 1.171642 | 0.004737331 | 1.216142 | 0.0047779912 | 1.218836 | 0.0047309633 | 1.226516 | 0.004732369 | 1.247662 | 0.0047351658 | 1.221215
0.0052744421 | 1.401717 | 0.0052800671 | 1.304667 | 0.0052846313 | 1.354353 | 0.0053228032 | 1.352634 | 0.0052762335 | 1.363269 | 0.0052748231 | 1.392368 | 0.0052784565 | 1.36155
0.0058316328 | 1.550175 | 0.0058374314 | 1.44401 | 0.0058402259 | 1.495768 | 0.0058786488 | 1.483929 | 0.0058319559 | 1.49983 | 0.0058316738 | 1.536964 | 0.0058393844 | 1.502518
0.006396271 | 1.683609 | 0.0064019155 | 1.579168 | 0.0064046038 | 1.607675 | 0.0064466504 | 1.61482 | 0.0063941203 | 1.632034 | 0.0063957671 | 1.665502 | 0.0064048377 | 1.632544
0.0069683838 | 1.801556 | 0.0069783776 | 1.702659 | 0.0069793276 | 1.718355 | 0.0070228135 | 1.737058 | 0.0069677521 | 1.755008 | 0.0069708744 | 1.786085 | 0.0069803643 | 1.736509
0.0075501141 | 1.902432 | 0.0075618367 | 1.817118 | 0.0075650964 | 1.82309 | 0.0076108488 | 1.857273 | 0.0075516572 | 1.877565 | 0.0075526746 | 1.899567 | 0.0075607035 | 1.848576
0.0081410522 | 1.992251 | 0.0081540672 | 1.915578 | 0.0081620743 | 1.908554 | 0.008202713 | 1.94031 | 0.0081454934 | 1.9883 | 0.0081428244 | 1.991624 | 0.0081486013 | 1.952576
0.0087429871 | 2.074144 | 0.008754471 | 1.996 | 0.008761017 | 2.003858 | 0.0088042305 | 2.014042 | 0.008745292 | 2.078418 | 0.0087427459 | 2.076337 | 0.0087475054 | 2.031702
0.0093510532 | 2.145515 | 0.0093604081 | 2.058584 | 0.0093661272 | 2.078047 | 0.0094112503 | 2.08391 | 0.0093500068 | 2.161741 | 0.0093488133 | 2.151369 | 0.0093569459 | 2.098643
0.009971171 | 2.210715 | 0.00997601 | 2.101562 | 0.009986146 | 2.130514 | 0.010029964 | 2.159374 | 0.009970088 | 2.233034 | 0.00996691 | 2.222243 | 0.009975192 | 2.155895