## Sheet1
Ch4 Current | Ch4 | Ch5 Current | Ch5 | Ch6 Current | Ch6 | Ch7 Current | Ch7 | Ch8 Current | Ch8 | Ch9 Current | Ch9 | Ch10 Current | Ch10
9.6e-09 | 0.008990222 | 1.21e-08 | 0.001826647 | -4.8e-09 | 0.01037493 | -5.3e-08 | 0.001759607 | 3.38e-08 | 0.01059262 | 3.38e-08 | 0.01188097 | -2.41e-08 | 0.01844977
0.0004772079 | 0.009207074 | 0.0004768727 | 0.002037956 | 0.0004775912 | 0.0105885 | 0.0004777287 | 0.001975792287 | 0.000476282 | 0.01080153 | 0.0004773043 | 0.01210155 | 0.0004764508 | 0.01866111
0.0006883161 | 0.01045995 | 0.000689254 | 0.003260096 | 0.0006899725 | 0.0118036 | 0.0006928947 | 0.003255055 | 0.0006884777 | 0.01191159 | 0.0006884367 | 0.01336661 | 0.0006871492 | 0.01983879
0.0009892123 | 0.07526435 | 0.0009884986 | 0.06698038 | 0.0009888916 | 0.07885494 | 0.0009974533 | 0.07060023 | 0.0009860201 | 0.07879375 | 0.0009876282 | 0.07719559 | 0.0009876041 | 0.08566878
0.0013616017 | 0.1998484 | 0.0013621152 | 0.1869587 | 0.0013632246 | 0.2024766 | 0.0013715717 | 0.1946094 | 0.0013617487 | 0.2060634 | 0.0013597668 | 0.2001967 | 0.0013601888 | 0.2088986
0.0017725151 | 0.3437854 | 0.0017741763 | 0.3280136 | 0.0017771419 | 0.3427781 | 0.0017922884 | 0.3384455 | 0.0017732698 | 0.3490115 | 0.0017719389 | 0.3429654 | 0.0017716134 | 0.3495906
0.0022138759 | 0.49977 | 0.0022154768 | 0.4804049 | 0.0022212754 | 0.4937995 | 0.0022370655 | 0.4875594 | 0.0022144955 | 0.5049255 | 0.00221478 | 0.4960229 | 0.0022132128 | 0.502812
0.0026827681 | 0.6592521 | 0.0026845282 | 0.637594 | 0.0026898807 | 0.6469945 | 0.0027052826 | 0.6449082 | 0.0026828018 | 0.6680814 | 0.0026818157 | 0.6559754 | 0.0026828163 | 0.6615147
0.0031661848 | 0.8149678 | 0.0031676869 | 0.7881874 | 0.0031726344 | 0.8057285 | 0.0031917638 | 0.8023939 | 0.0031659317 | 0.8316436 | 0.003165869 | 0.8116379 | 0.003166139 | 0.8175827
0.0036682439 | 0.9662377 | 0.0036731867 | 0.9336459 | 0.0036782451 | 0.9696223 | 0.0036919906 | 0.9543320794 | 0.0036712386 | 0.9953812 | 0.003669353 | 0.9699073 | 0.0036698304 | 0.9694907
0.0041815314 | 1.120952 | 0.0041868984 | 1.076714 | 0.0041948094 | 1.12426 | 0.0042092613 | 1.103134 | 0.0041850901 | 1.15442 | 0.0041847116 | 1.124632 | 0.0041844729 | 1.118706
0.0047076796 | 1.275676 | 0.0047163112 | 1.218241 | 0.0047229032 | 1.264343 | 0.0047358048 | 1.241701 | 0.0047153275 | 1.315675 | 0.0047114843 | 1.281202 | 0.0047109056 | 1.279236
0.0052529451 | 1.42711 | 0.0052588474 | 1.362023 | 0.0052694705 | 1.40044 | 0.0052784927 | 1.372717 | 0.0052584375 | 1.463168 | 0.0052550692 | 1.431541 | 0.0052582012 | 1.426139
0.0058041467 | 1.572935 | 0.0058105915 | 1.500227 | 0.0058205347 | 1.532528 | 0.0058305961 | 1.503538 | 0.0058096126 | 1.603927 | 0.0058079972 | 1.574497 | 0.0058112979 | 1.565753
0.0063703038 | 1.711845 | 0.0063776745 | 1.632189 | 0.0063867159 | 1.658244 | 0.006394564 | 1.632776 | 0.0063757046 | 1.743584 | 0.0063716588 | 1.708214 | 0.0063756853 | 1.696749
0.0069421032 | 1.835361 | 0.006951299 | 1.757409 | 0.0069631831 | 1.78728 | 0.006970573 | 1.745442 | 0.0069480199 | 1.865407 | 0.006944736 | 1.830923 | 0.0069485817 | 1.81964
0.007529972 | 1.946246 | 0.0075408074 | 1.871363 | 0.0075539404 | 1.887763 | 0.0075522961 | 1.842831 | 0.0075373716 | 1.974177 | 0.0075325688 | 1.943827 | 0.007535368 | 1.934709
0.00812627 | 2.0412 | 0.0081310222 | 1.9741 | 0.0081493993 | 1.976544 | 0.0081442662 | 1.912982 | 0.0081276202 | 2.082712 | 0.0081275503 | 2.039626 | 0.0081293441 | 2.033947
0.0087284893 | 2.128438 | 0.0087335694 | 2.053963 | 0.0087522311 | 2.057651 | 0.0087436646 | 1.978806 | 0.0087307678 | 2.163315 | 0.0087285255 | 2.128852 | 0.0087333669 | 2.118371
0.0093396465 | 2.209262 | 0.009355017 | 2.129662 | 0.0093724032 | 2.13051 | 0.0093566059 | 2.043418 | 0.0093506072 | 2.23594 | 0.0093464939 | 2.197405 | 0.0093484469 | 2.196208
0.009963058 | 2.266153 | 0.009975938 | 2.175319 | 0.00999503 | 2.191815 | 0.009972471 | 2.107699 | 0.00996886 | 2.309339 | 0.009965032 | 2.27495 | 0.009966428 | 2.262894