## Sheet1
Ch4 Current | Ch4 | Ch5 Current | Ch5 | Ch6 Current | Ch6 | Ch7 Current | Ch7 | Ch8 Current | Ch8 | Ch9 Current | Ch9 | Ch10 Current | Ch10
-2.65e-08 | 0.008876844 | -2.4e-09 | 0.001737573 | 7.2e-09 | 0.01025298 | 2.65e-08 | 0.00167579 | -2.4e-09 | 0.01046759 | -4.58e-08 | 0.01173285 | -6.75e-08 | 0.01820356
0.0004774851 | 0.00907549 | 0.0004769547 | 0.001924522 | 0.0004765279 | 0.01043486 | 0.0004769185 | 0.001865253369 | 0.0004751223 | 0.01064997 | 0.0004752718 | 0.01192009 | 0.0004751633 | 0.01837861
0.0006868285 | 0.009767048 | 0.0006865151 | 0.002525566 | 0.0006862257 | 0.01109625 | 0.000689459 | 0.002530540271 | 0.0006844657 | 0.01128856 | 0.0006831492 | 0.01257849 | 0.0006845066 | 0.01903072
0.0009800671 | 0.06644445 | 0.000977198 | 0.05795427 | 0.0009775934 | 0.06367071 | 0.0009844625 | 0.05984169 | 0.0009748038 | 0.06519815 | 0.0009758213 | 0.06477044 | 0.0009756862 | 0.07202072
0.0013533775 | 0.1856196 | 0.0013494282 | 0.1802077 | 0.0013485433 | 0.1790236 | 0.0013598271 | 0.1797414 | 0.0013459828 | 0.1834246 | 0.0013471546 | 0.1824463 | 0.0013458598 | 0.1857839
0.0017685586 | 0.3194362 | 0.0017649227 | 0.3181826 | 0.0017640667 | 0.3122849 | 0.0017746971 | 0.3099184 | 0.0017619064 | 0.3170583 | 0.0017605611 | 0.3213681 | 0.0017614001 | 0.3199485
0.0022149199 | 0.4623456 | 0.0022097168 | 0.4602401 | 0.0022088898 | 0.4537622 | 0.0022234044 | 0.4498038 | 0.0022054154 | 0.4595964 | 0.0022056469 | 0.4693263 | 0.0022056951 | 0.4614242
0.0026862231 | 0.6070344 | 0.0026824378 | 0.6098974 | 0.0026815023 | 0.6009764 | 0.0026933285 | 0.5941197 | 0.0026777627 | 0.607904 | 0.0026757953 | 0.6164275 | 0.0026785318 | 0.602152
0.0031759617 | 0.7545507 | 0.0031702089 | 0.7563763 | 0.0031693361 | 0.7470342 | 0.0031812709 | 0.7356655 | 0.0031651336 | 0.755954 | 0.0031633784 | 0.7611637 | 0.0031660353 | 0.7441941
0.0036851142 | 0.9009325 | 0.0036776062 | 0.8974636 | 0.0036765188 | 0.8850056 | 0.0036877616 | 0.8741715 | 0.0036718269 | 0.9005829 | 0.0036735797 | 0.9098299 | 0.003672866 | 0.888752
0.0042009889 | 1.04018 | 0.0041980716 | 1.031843 | 0.0041983488 | 1.020297 | 0.0042088008 | 1.010283 | 0.0041925957 | 1.037197 | 0.0041910575 | 1.064027 | 0.004194426 | 1.025317
0.004735636 | 1.177815 | 0.0047313925 | 1.157758 | 0.004731313 | 1.15467 | 0.0047412128 | 1.141487 | 0.00472543 | 1.166463 | 0.0047243281 | 1.212893 | 0.0047277976 | 1.155123
0.0052800503 | 1.313376 | 0.0052735693 | 1.278074 | 0.0052746591 | 1.284657 | 0.0052825939 | 1.266296 | 0.005267004 | 1.297483 | 0.0052676043 | 1.355353 | 0.005269849 | 1.276376
0.0058398931 | 1.442679 | 0.0058347383 | 1.39288 | 0.0058363874 | 1.41431 | 0.0058385381 | 1.38319 | 0.0058266178 | 1.426436 | 0.0058264683 | 1.502139 | 0.0058306202 | 1.397894
0.006405033 | 1.56036 | 0.00639698 | 1.4998 | 0.0064005364 | 1.537133 | 0.0064020915 | 1.493445 | 0.0063871692 | 1.54142 | 0.0063906749 | 1.629742 | 0.0063930353 | 1.511421
0.0069796748 | 1.659849 | 0.0069695772 | 1.604745 | 0.0069741269 | 1.648809 | 0.0069738955 | 1.595133 | 0.0069604803 | 1.646961 | 0.0069633446 | 1.753791 | 0.0069665803 | 1.621185
0.0075683706 | 1.757552 | 0.0075589241 | 1.702182 | 0.0075662272 | 1.758818 | 0.0075569639 | 1.68852 | 0.0075497621 | 1.746116 | 0.0075558283 | 1.871674 | 0.0075563804 | 1.728563
0.0081617874 | 1.852039 | 0.008149421 | 1.792806 | 0.0081604131 | 1.846641 | 0.0081490473 | 1.774625 | 0.0081388268 | 1.841099 | 0.0081477405 | 1.966135 | 0.0081486784 | 1.825389
0.0087637246 | 1.929689 | 0.008750307 | 1.878182 | 0.0087636716 | 1.926039 | 0.0087479129 | 1.846771 | 0.0087399563 | 1.93555 | 0.0087482311 | 2.055934 | 0.0087507965 | 1.910556
0.0093727239 | 2.001133 | 0.0093607312 | 1.955666 | 0.009375552 | 1.988887 | 0.0093525818 | 1.913851 | 0.0093517404 | 2.029069 | 0.0093551424 | 2.138419 | 0.0093623201 | 1.99002
0.009991539 | 2.056182 | 0.009978659 | 2.020669 | 0.009995247 | 2.049374 | 0.009965465 | 1.971186 | 0.00997093 | 2.103186 | 0.00997341 | 2.20525 | 0.009980127 | 2.044274