## Sheet1
Ch4 Current | Ch4 | Ch5 Current | Ch5 | Ch6 Current | Ch6 | Ch7 Current | Ch7 | Ch8 Current | Ch8 | Ch9 Current | Ch9 | Ch10 Current | Ch10
-5.06e-08 | 0.009037647 | -3.38e-08 | 0.001861296 | 0 | 0.01042012 | -5.06e-08 | 0.001796362638 | 5.06e-08 | 0.01062872 | -3.13e-08 | 0.01192214 | 0 | 0.01847255
0.000481936 | 0.009243486 | 0.000482259 | 0.002057696 | 0.0004814803 | 0.01061283 | 0.0004819866 | 0.001998451 | 0.0004799083 | 0.01081918 | 0.0004803205 | 0.01212473 | 0.0004799999 | 0.01865779
0.000692902 | 0.01021687 | 0.0006936759 | 0.002918386 | 0.0006923739 | 0.01150603 | 0.0006966198 | 0.002911373 | 0.0006902715 | 0.01170631 | 0.0006908598 | 0.01305454 | 0.0006904306 | 0.01948295
0.0009886023 | 0.07114451 | 0.0009904202 | 0.06157313 | 0.0009873654 | 0.07149314 | 0.0009976293 | 0.06761331 | 0.0009847301 | 0.06943316 | 0.0009848917 | 0.07187045 | 0.0009844818 | 0.08133034
0.00135975 | 0.195011 | 0.0013627614 | 0.1841412 | 0.0013590049 | 0.192932 | 0.0013710461 | 0.1933158 | 0.0013579754 | 0.1925408 | 0.001355738 | 0.2006997 | 0.0013556174 | 0.206263
0.0017720498 | 0.3361584 | 0.0017758086 | 0.3256871 | 0.0017711938 | 0.3319224 | 0.0017858003 | 0.3313972 | 0.0017692505 | 0.3330205 | 0.0017691227 | 0.3465554 | 0.0017677291 | 0.3459776
0.0022147414 | 0.4898186 | 0.0022198818 | 0.4720132 | 0.0022141314 | 0.4836538 | 0.002230505 | 0.4800345 | 0.0022115757 | 0.4853332 | 0.0022116119 | 0.5024012 | 0.0022095552 | 0.4967158
0.0026827054 | 0.6455591 | 0.0026887041 | 0.6226924 | 0.0026819025 | 0.6371858 | 0.0026992573 | 0.6310878 | 0.0026783317 | 0.6423767 | 0.0026785535 | 0.6600788 | 0.0026764439 | 0.6514195
0.0031686321 | 0.7973912 | 0.0031756169 | 0.7793871 | 0.0031671758 | 0.7898517 | 0.0031855409 | 0.7830945 | 0.0031633301 | 0.7994387 | 0.0031636243 | 0.8180225 | 0.0031614881 | 0.8039443
0.003674209 | 0.9482399 | 0.0036822571 | 0.9309896 | 0.0036722247 | 0.9337097 | 0.0036874626 | 0.9322174 | 0.0036688129 | 0.9470126 | 0.0036680727 | 0.9781569 | 0.0036664935 | 0.9558095
0.0041872817 | 1.094899 | 0.0041958678 | 1.078175 | 0.0041846585 | 1.073762 | 0.0042040679 | 1.075558 | 0.0041844198 | 1.091814 | 0.0041795519 | 1.136881 | 0.0041782089 | 1.103269
0.0047199978 | 1.241324 | 0.0047292515 | 1.225258 | 0.0047167765 | 1.215574 | 0.0047320387 | 1.212254 | 0.0047201787 | 1.236766 | 0.0047111395 | 1.297145 | 0.0047099074 | 1.242148
0.0052641469 | 1.390166 | 0.0052728436 | 1.368256 | 0.005259807 | 1.350963 | 0.0052772076 | 1.347222 | 0.0052611306 | 1.379924 | 0.0052524026 | 1.4523 | 0.005251496 | 1.370531
0.0058230639 | 1.530554 | 0.0058315436 | 1.5087 | 0.0058176993 | 1.486424 | 0.0058297522 | 1.477586 | 0.0058175498 | 1.519531 | 0.0058092726 | 1.604835 | 0.0058074498 | 1.498801
0.00638525 | 1.658959 | 0.0063960685 | 1.644608 | 0.0063823953 | 1.622191 | 0.0063913066 | 1.591636 | 0.0063804375 | 1.654173 | 0.0063702556 | 1.741322 | 0.0063696697 | 1.613888
0.0069612784 | 1.777823 | 0.0069718678 | 1.76863 | 0.0069602006 | 1.750528 | 0.0069584212 | 1.699931 | 0.0069533146 | 1.785859 | 0.0069432098 | 1.86515 | 0.0069443575 | 1.742102
0.007550888 | 1.888172 | 0.0075607203 | 1.875268 | 0.0075494583 | 1.870708 | 0.0075446916 | 1.801434 | 0.0075422227 | 1.90396 | 0.0075309099 | 1.988067 | 0.0075328774 | 1.848205
0.0081468942 | 1.989058 | 0.0081554173 | 1.978478 | 0.0081457176 | 1.965924 | 0.0081392367 | 1.891803 | 0.0081374477 | 2.01222 | 0.0081262218 | 2.094564 | 0.0081302965 | 1.943951
0.0087544806 | 2.078628 | 0.0087619043 | 2.07299 | 0.008751339 | 2.070059 | 0.0087418997 | 1.976373 | 0.0087448219 | 2.116851 | 0.0087305219 | 2.19048 | 0.0087352307 | 2.035831
0.009371012 | 2.158662 | 0.009376338 | 2.139426 | 0.0093691965 | 2.153256 | 0.009357768 | 2.055055 | 0.0093619946 | 2.201782 | 0.0093465108 | 2.275317 | 0.0093481238 | 2.103477
0.010000543 | 2.228435 | 0.01000389 | 2.201431 | 0.009997775 | 2.221453 | 0.009977864 | 2.127355 | 0.009985496 | 2.263234 | 0.009978851 | 2.349529 | 0.009975866 | 2.16532