## Sheet1
Ch4 Current | Ch4 | Ch5 Current | Ch5 | Ch6 Current | Ch6 | Ch7 Current | Ch7 | Ch8 Current | Ch8 | Ch9 Current | Ch9 | Ch10 Current | Ch10
-4.8e-09 | 0.00908153 | -4.58e-08 | 0.001949153 | 2.65e-08 | 0.01046658 | -3.38e-08 | 0.001869918 | -2.89e-08 | 0.01068483 | -4.82e-08 | 0.01195444 | 0 | 0.01842142
0.000476851 | 0.009276547 | 0.0004774441 | 0.002135727 | 0.0004762917 | 0.01064798 | 0.0004772537 | 0.002059318233 | 0.0004763953 | 0.01086991 | 0.0004765159 | 0.01214405 | 0.0004747751 | 0.01859726
0.0006854277 | 0.009861301 | 0.0006846248 | 0.002699896 | 0.0006843933 | 0.01123291 | 0.0006875446 | 0.002640207 | 0.0006833831 | 0.0114387 | 0.0006836531 | 0.01276551 | 0.0006826863 | 0.01921108
0.0009742227 | 0.06374385 | 0.000975761 | 0.05421617 | 0.0009759346 | 0.06212437 | 0.0009814197 | 0.05591166 | 0.0009743095 | 0.06442723 | 0.0009729714 | 0.06501836 | 0.0009716405 | 0.07325956
0.0013490762 | 0.1870665 | 0.0013460599 | 0.1708788 | 0.0013479068 | 0.1801782 | 0.0013560659 | 0.1778038 | 0.0013454451 | 0.1816441 | 0.0013437767 | 0.1848998 | 0.0013447507 | 0.191467
0.0017617618 | 0.3247964 | 0.0017597582 | 0.3095718 | 0.0017628009 | 0.3201222 | 0.0017721583 | 0.3216551 | 0.0017590132 | 0.3199912 | 0.0017570264 | 0.3253975 | 0.0017575207 | 0.3295808
0.0022094998 | 0.4753636 | 0.0022074311 | 0.4596733 | 0.0022093358 | 0.4713187 | 0.0022201904 | 0.4731584 | 0.0022067126 | 0.4693998 | 0.0022053383 | 0.483261 | 0.0022051358 | 0.4780518
0.0026797157 | 0.6345086 | 0.0026745174 | 0.6158126 | 0.0026811792 | 0.6248618 | 0.0026890007 | 0.6309555 | 0.0026740424 | 0.6257968 | 0.0026732564 | 0.6468249 | 0.0026754312 | 0.6305519
0.0031682077 | 0.7927287 | 0.0031667731 | 0.7760187 | 0.0031713156 | 0.7806281 | 0.0031792938 | 0.7920197 | 0.003166708 | 0.7805942 | 0.003162033 | 0.80513 | 0.0031639425 | 0.7763804
0.0036793807 | 0.950364 | 0.0036742138 | 0.9294035 | 0.0036815314 | 0.9352071 | 0.0036883137 | 0.9491673 | 0.0036745321 | 0.9301448 | 0.0036700668 | 0.9587868 | 0.0036750818 | 0.9240959
0.0041977461 | 1.105416 | 0.0041926898 | 1.079159 | 0.0042029564 | 1.088136 | 0.0042077568 | 1.106167 | 0.0041936542 | 1.076953 | 0.0041893022 | 1.108865 | 0.004193307 | 1.067052
0.0047309609 | 1.2589 | 0.0047259146 | 1.22805 | 0.0047391634 | 1.239864 | 0.0047421169 | 1.264483 | 0.0047272672 | 1.224576 | 0.0047237302 | 1.254004 | 0.0047266451 | 1.205601
0.0052770171 | 1.406122 | 0.0052694609 | 1.374073 | 0.0052855933 | 1.391921 | 0.0052854293 | 1.418593 | 0.0052708665 | 1.37464 | 0.0052676911 | 1.396236 | 0.0052728966 | 1.338562
0.0058332338 | 1.549755 | 0.0058301669 | 1.512993 | 0.0058450697 | 1.531591 | 0.0058393217 | 1.566847 | 0.0058324381 | 1.518612 | 0.0058260898 | 1.53444 | 0.0058300632 | 1.468027
0.0063969559 | 1.688759 | 0.0063933874 | 1.644672 | 0.006412447 | 1.659639 | 0.0064047268 | 1.709443 | 0.0063971127 | 1.65416 | 0.0063913307 | 1.666457 | 0.0063939178 | 1.592655
0.00697323 | 1.811422 | 0.0069672867 | 1.764297 | 0.0069853335 | 1.786635 | 0.0069784379 | 1.84073 | 0.0069730347 | 1.768896 | 0.0069681716 | 1.795515 | 0.006969042 | 1.706546
0.0075582466 | 1.908987 | 0.0075484119 | 1.865187 | 0.0075750662 | 1.904459 | 0.0075635775 | 1.952528 | 0.0075560983 | 1.874472 | 0.0075521032 | 1.918204 | 0.0075553774 | 1.808381
0.0081536042 | 2.018956 | 0.0081383374 | 1.955208 | 0.0081658042 | 1.998538 | 0.0081540792 | 2.050939 | 0.0081465808 | 1.963735 | 0.0081444904 | 2.025152 | 0.0081509111 | 1.904015
0.0087544517 | 2.092473 | 0.0087385073 | 2.030998 | 0.0087672568 | 2.094146 | 0.0087486289 | 2.129822 | 0.008747896 | 2.038957 | 0.0087455572 | 2.125932 | 0.0087518839 | 1.988331
0.0093601116 | 2.14352 | 0.0093508049 | 2.095986 | 0.0093768395 | 2.160733 | 0.0093533148 | 2.20313 | 0.0093582502 | 2.125637 | 0.00935324 | 2.200535 | 0.0093578886 | 2.051622
0.009979285 | 2.20628 | 0.009969967 | 2.152468 | 0.009997197 | 2.225787 | 0.009969052 | 2.27742 | 0.009973362 | 2.186019 | 0.009969775 | 2.259556 | 0.009978538 | 2.105496