## Sheet1
Ch4 Current | Ch4 | Ch5 Current | Ch5 | Ch6 Current | Ch6 | Ch7 Current | Ch7 | Ch8 Current | Ch8 | Ch9 Current | Ch9 | Ch10 Current | Ch10
2.41e-08 | 0.009026442 | -5.3e-08 | 0.001856151 | -1.45e-08 | 0.01040885 | -6.99e-08 | 0.00178977 | -2.41e-08 | 0.01062754 | -4.1e-08 | 0.01192078 | 9.6e-09 | 0.01847942
0.0004808341 | 0.009228866 | 0.0004807859 | 0.002056856 | 0.0004792717 | 0.01060628 | 0.0004806581 | 0.001992025 | 0.0004788715 | 0.01082548 | 0.0004787895 | 0.01211535 | 0.0004782253 | 0.01866544
0.0006907031 | 0.01020564 | 0.0006920701 | 0.002951606 | 0.0006899653 | 0.01149276 | 0.0006944089 | 0.002889232 | 0.0006895626 | 0.01177222 | 0.0006897772 | 0.01317624 | 0.0006869346 | 0.01960798
0.0009849182 | 0.06869799 | 0.0009860827 | 0.06438205 | 0.0009835825 | 0.07265177 | 0.000994589 | 0.0670694 | 0.0009829652 | 0.0742942 | 0.0009834571 | 0.07364135 | 0.0009822419 | 0.08253314
0.0013573148 | 0.1949167 | 0.0013560996 | 0.1884959 | 0.0013539634 | 0.1978912 | 0.0013673741 | 0.1909404 | 0.001352295 | 0.1993777 | 0.0013526856 | 0.2014271 | 0.0013507422 | 0.205811
0.001767828 | 0.3402502 | 0.0017695302 | 0.3314181 | 0.0017663717 | 0.3418061 | 0.0017813131 | 0.3368771413 | 0.0017652409 | 0.3412302 | 0.0017653687 | 0.3485688 | 0.0017618317 | 0.3461947
0.0022088826 | 0.4972245 | 0.0022106981 | 0.4852184 | 0.0022075492 | 0.4956484 | 0.002226018 | 0.4960888 | 0.0022058784 | 0.4944317 | 0.0022057313 | 0.5063331 | 0.002201473 | 0.4958511
0.0026738954 | 0.6623725 | 0.0026762437 | 0.6460009 | 0.0026732588 | 0.6507514 | 0.0026944931 | 0.6643143 | 0.0026707393 | 0.6569287 | 0.0026706718 | 0.6696937 | 0.0026684922 | 0.651269
0.0031574568 | 0.8236089 | 0.0031625972 | 0.8036847 | 0.0031601499 | 0.8094506 | 0.0031807477 | 0.8341461 | 0.0031577244 | 0.8189017 | 0.0031571771 | 0.8316681 | 0.0031511543 | 0.8001812
0.0036599499 | 0.9824821 | 0.0036644634 | 0.9592267 | 0.0036635351 | 0.9705736 | 0.0036829154 | 0.995473 | 0.0036604875 | 0.9799002 | 0.0036602103 | 0.9887802 | 0.0036570252 | 0.9452227
0.0041744645 | 1.135618 | 0.004177488 | 1.11397 | 0.0041777701 | 1.128217 | 0.0041987925 | 1.15288 | 0.0041738087 | 1.133535 | 0.0041736568 | 1.146759 | 0.0041691144 | 1.089009
0.0047078219 | 1.290502 | 0.0047103173 | 1.269066 | 0.0047128947 | 1.28432 | 0.0047269851 | 1.308408 | 0.0047068333 | 1.28831 | 0.0047073686 | 1.306065 | 0.0047006465 | 1.237938
0.0052488294 | 1.445912 | 0.005249138 | 1.420187 | 0.0052532754 | 1.435102 | 0.0052713294 | 1.461125 | 0.0052465775 | 1.4413 | 0.0052475467 | 1.460393 | 0.0052398673 | 1.384739
0.0058043516 | 1.603331 | 0.0058018875 | 1.565764 | 0.005810102 | 1.574067 | 0.0058243562 | 1.605755 | 0.0058003758 | 1.585994 | 0.0058026012 | 1.613337 | 0.0057941986 | 1.52196
0.0063667451 | 1.750221 | 0.0063651056 | 1.695652 | 0.0063736504 | 1.698642 | 0.0063889438 | 1.748651 | 0.0063644859 | 1.723857 | 0.0063665522 | 1.764439 | 0.0063577784 | 1.641606
0.0069403768 | 1.884021 | 0.0069376668 | 1.810979 | 0.0069487167 | 1.829065 | 0.0069577365 | 1.889712 | 0.0069372907 | 1.848872 | 0.006940237 | 1.896185 | 0.0069341587 | 1.748709
0.0075284362 | 2.009271 | 0.0075229775 | 1.9198 | 0.0075374174 | 1.95472 | 0.007544383 | 2.02255 | 0.0075253211 | 1.953275 | 0.0075296297 | 2.019813 | 0.0075212151 | 1.857897
0.0081226606 | 2.114139 | 0.0081199096 | 2.027495 | 0.0081373054 | 2.071828 | 0.0081377708 | 2.137266 | 0.008123654 | 2.04814 | 0.008126188 | 2.136688 | 0.0081185522 | 1.973731
0.0087301337 | 2.199703 | 0.0087262663 | 2.12025 | 0.0087440552 | 2.180019 | 0.0087384784 | 2.24 | 0.0087293862 | 2.129788 | 0.0087302832 | 2.237811 | 0.0087219722 | 2.072407
0.0093437139 | 2.263541 | 0.0093403384 | 2.211173 | 0.0093603238 | 2.253155 | 0.0093566035 | 2.32907 | 0.0093404494 | 2.201526 | 0.0093425446 | 2.311581 | 0.0093365338 | 2.13834
0.009971171 | 2.331161 | 0.009968932 | 2.289917 | 0.009994308 | 2.320623 | 0.009974662 | 2.407098 | 0.009968788 | 2.269796 | 0.009972688 | 2.373645 | 0.009960626 | 2.2031