## Sheet1
Ch4 Current | Ch4 | Ch5 Current | Ch5 | Ch6 Current | Ch6 | Ch7 Current | Ch7 | Ch8 Current | Ch8 | Ch9 Current | Ch9 | Ch10 Current | Ch10
-1.69e-08 | 0.008547617 | 3.86e-08 | 0.001585122 | -5.79e-08 | 0.009902588 | -3.13e-08 | 0.00152862 | -1.93e-08 | 0.01050565 | -9.6e-09 | 0.01129201 | 4.8e-09 | 0.01777616
0.0004887617 | 0.008765984 | 0.0004898201 | 0.001801597 | 0.0004886339 | 0.01011503 | 0.0004896369 | 0.001751314 | 0.0004893813 | 0.01072887 | 0.0004887279 | 0.01152128 | 0.0004877852 | 0.01799239
0.0006972033 | 0.009839338 | 0.0006983269 | 0.002892874 | 0.0006971165 | 0.01117286 | 0.0006977771 | 0.002832676154 | 0.0006979314 | 0.01178251 | 0.0006970273 | 0.01254965 | 0.0006959785 | 0.01907603
0.0009870086 | 0.06779712 | 0.0009917608 | 0.06322166 | 0.0009877633 | 0.06618753 | 0.0009933497 | 0.0591235 | 0.0009913461 | 0.06991099 | 0.0009877705 | 0.07354142 | 0.0009857814 | 0.07765335
0.0013572618 | 0.1883074 | 0.0013615486 | 0.1797309 | 0.0013577729 | 0.1816799 | 0.0013617487 | 0.1737486 | 0.0013616451 | 0.1862516 | 0.0013576282 | 0.1945199 | 0.0013549471 | 0.1998935
0.0017662126 | 0.3173213 | 0.0017732674 | 0.3075791 | 0.0017661475 | 0.315705 | 0.0017716375 | 0.3060749 | 0.0017732674 | 0.3202433 | 0.001765699 | 0.3299569 | 0.0017634543 | 0.3328556
0.0022114624 | 0.4563783 | 0.0022187607 | 0.4420638 | 0.0022125136 | 0.4601675 | 0.002216041 | 0.4360521 | 0.002218915 | 0.4630174 | 0.0022115492 | 0.4761085 | 0.002208287 | 0.4738796
0.0026729382 | 0.5967333 | 0.0026838651 | 0.5799654 | 0.0026745753 | 0.6097765 | 0.0026788573 | 0.5700638 | 0.0026842629 | 0.6070635 | 0.0026735988 | 0.6237721 | 0.0026695603 | 0.6166574
0.0031556027 | 0.7350803 | 0.0031701727 | 0.7185161 | 0.0031579269 | 0.7615613 | 0.0031663488 | 0.7158039 | 0.0031705898 | 0.752042 | 0.0031568974 | 0.7668227 | 0.0031519764 | 0.7529351
0.0036617871 | 0.8755518 | 0.0036759233 | 0.8379337 | 0.0036641548 | 0.9057867 | 0.0036701126 | 0.8588642 | 0.0036766152 | 0.8948437 | 0.0036626358 | 0.8987086 | 0.0036575219 | 0.8894016
0.004175928 | 1.007554 | 0.0041932684 | 0.9573346 | 0.004178872 | 1.039794 | 0.0041854228 | 0.9893268 | 0.0041942256 | 1.027975 | 0.0041765284 | 1.024339 | 0.0041711517 | 1.02553
0.0047088345 | 1.130883 | 0.0047262401 | 1.083121 | 0.0047132853 | 1.173216 | 0.0047160773 | 1.118084 | 0.0047273733 | 1.160756 | 0.0047104379 | 1.154293 | 0.0047042583 | 1.162357
0.0052472067 | 1.249351 | 0.0052695163 | 1.195003 | 0.0052534827 | 1.306715 | 0.0052566171 | 1.245679 | 0.0052712788 | 1.294666 | 0.0052499433 | 1.284173 | 0.0052431562 | 1.292484
0.0058014318 | 1.369409 | 0.0058286335 | 1.301488 | 0.0058100297 | 1.43235 | 0.00581612 | 1.370062 | 0.0058306973 | 1.433583 | 0.005804952 | 1.404912 | 0.005797591 | 1.415716
0.0063672635 | 1.487197 | 0.0063956272 | 1.408425 | 0.0063782169 | 1.550981 | 0.0063799601 | 1.492996 | 0.0063978143 | 1.555977 | 0.0063707306 | 1.515221 | 0.0063634444 | 1.5311
0.00694063 | 1.59341 | 0.0069746043 | 1.509919 | 0.0069535051 | 1.669492 | 0.006956191 | 1.606424 | 0.0069764512 | 1.678017 | 0.0069442587 | 1.626525 | 0.0069375173 | 1.6381
0.0075264977 | 1.682477 | 0.0075618415 | 1.602459 | 0.0075416922 | 1.782637 | 0.0075409207 | 1.711956 | 0.0075633195 | 1.782823 | 0.0075304567 | 1.73726 | 0.0075238045 | 1.740266
0.008118393 | 1.769345 | 0.0081590147 | 1.68336 | 0.0081324303 | 1.860492 | 0.0081354031 | 1.809206 | 0.0081605722 | 1.879139 | 0.0081220579 | 1.841394 | 0.0081160881 | 1.82732
0.0087223339 | 1.853822 | 0.0087672568 | 1.763526 | 0.0087382035 | 1.927182 | 0.0087404892 | 1.894629 | 0.0087650748 | 1.966108 | 0.0087266087 | 1.9294 | 0.0087215141 | 1.905496
0.0093385374 | 1.925131 | 0.0093824404 | 1.836432 | 0.0093537633 | 1.993578 | 0.0093578307 | 1.96787 | 0.0093817412 | 2.038581 | 0.0093424554 | 2.008051 | 0.0093382119 | 1.974846
0.00996313 | 1.984482 | 0.010009957 | 1.899607 | 0.009978394 | 2.061229 | 0.00998109 | 2.02953 | 0.010009403 | 2.10023 | 0.00996691 | 2.071721 | 0.009963948 | 2.021058