## Sheet1
Ch4 Current | Ch4 | Ch5 Current | Ch5 | Ch6 Current | Ch6 | Ch7 Current | Ch7 | Ch8 Current | Ch8 | Ch9 Current | Ch9 | Ch10 Current | Ch10
0 | 0.008533914 | -3.38e-08 | 0.001578046 | 3.86e-08 | 0.009884136 | 0 | 0.001517029 | 4.1e-08 | 0.01050362 | -6.75e-08 | 0.01127918 | -3.86e-08 | 0.01776379
0.0004890414 | 0.008752474 | 0.0004881324 | 0.001786267 | 0.0004888051 | 0.01009016 | 0.0004890679 | 0.001727038271 | 0.0004890462 | 0.01071067 | 0.0004890775 | 0.01149368 | 0.0004881276 | 0.01796706
0.000694732 | 0.009399701 | 0.0006948091 | 0.002449383 | 0.0006943582 | 0.01066009 | 0.0006959158 | 0.002381585 | 0.0006945439 | 0.01131962 | 0.0006951153 | 0.01209937 | 0.000695043 | 0.01856833
0.0009842648 | 0.061339 | 0.0009845782 | 0.05272717 | 0.0009805228 | 0.06235904 | 0.0009852389 | 0.05211499 | 0.0009818055 | 0.06049195 | 0.0009819791 | 0.06484755 | 0.0009835656 | 0.07156659
0.0013540406 | 0.1771965 | 0.0013511666 | 0.1639451 | 0.0013522082 | 0.1788837 | 0.001353838 | 0.1604256 | 0.0013522636 | 0.1732836 | 0.0013514873 | 0.1822727 | 0.0013507495 | 0.1866351
0.0017644308 | 0.3067533 | 0.0017625092 | 0.2951092 | 0.0017611325 | 0.3081288 | 0.0017667334 | 0.2836059 | 0.0017627407 | 0.2966585 | 0.0017632711 | 0.311567 | 0.0017625285 | 0.3105067
0.0022124919 | 0.4443753 | 0.0022092105 | 0.4299703 | 0.0022089139 | 0.4448212277 | 0.0022137143 | 0.4142092 | 0.0022107463 | 0.4277201 | 0.0022099386 | 0.4459806 | 0.0022086969 | 0.442123
0.0026802365 | 0.5814687 | 0.0026753251 | 0.5627156 | 0.0026731576 | 0.5810223 | 0.0026799254 | 0.5449026 | 0.0026754818 | 0.5507755 | 0.0026781171 | 0.5868192 | 0.0026747465 | 0.5733438
0.0031664525 | 0.7202322 | 0.0031627539 | 0.6941781 | 0.0031623175 | 0.7138653 | 0.0031675398 | 0.6770623 | 0.0031648853 | 0.6790886 | 0.0031643597 | 0.7204138 | 0.0031619197 | 0.7015876
0.0036753639 | 0.8571671 | 0.0036699437 | 0.8225481 | 0.0036675929 | 0.8408688 | 0.0036749974 | 0.8083108 | 0.0036708649 | 0.808458 | 0.0036757183 | 0.8512188 | 0.0036688371 | 0.8259906
0.0041917928 | 0.9874807 | 0.0041844897 | 0.9424347 | 0.0041839545 | 0.9604446 | 0.0041931238 | 0.9291883 | 0.0041880605 | 0.9283413 | 0.0041942979 | 0.9781744 | 0.0041833541 | 0.945704
0.0047273853 | 1.112597 | 0.004718527 | 1.059127 | 0.0047194119 | 1.082373 | 0.0047263727 | 1.04981 | 0.0047243426 | 1.044987 | 0.0047283739 | 1.102415 | 0.0047173022 | 1.061648
0.0052722167 | 1.232711 | 0.0052613717 | 1.171216 | 0.0052603929 | 1.200243 | 0.0052686917 | 1.167392 | 0.0052664856 | 1.157014 | 0.0052723855 | 1.222583 | 0.0052603929 | 1.175384
0.005828238 | 1.35087 | 0.0058190109 | 1.27838 | 0.0058193557 | 1.317252 | 0.005826314 | 1.277417 | 0.0058268203 | 1.268257 | 0.0058303308 | 1.337994 | 0.0058181429 | 1.280715
0.0063948147 | 1.461181 | 0.0063842711 | 1.380223 | 0.0063813537 | 1.426531 | 0.0063904193 | 1.384348 | 0.0063908123 | 1.369862 | 0.0063956441 | 1.447165 | 0.0063818094 | 1.376266
0.0069718943 | 1.562234 | 0.0069601066 | 1.474907 | 0.0069601813 | 1.527192 | 0.006965951 | 1.486264 | 0.0069670963 | 1.458836 | 0.0069720462 | 1.542844 | 0.0069584333 | 1.467649
0.0075521828 | 1.651132 | 0.0075393752 | 1.557419 | 0.0075424348 | 1.623435 | 0.0075493377 | 1.578301 | 0.0075473558 | 1.538647 | 0.0075567493 | 1.629212 | 0.007538975 | 1.551693
0.0081451076 | 1.734389 | 0.0081315406 | 1.632837 | 0.0081396852 | 1.716787 | 0.0081404663 | 1.658988 | 0.0081448931 | 1.607424 | 0.008153421 | 1.712429 | 0.0081314128 | 1.630985
0.0087500346 | 1.80922 | 0.0087338708 | 1.698809 | 0.0087349992 | 1.779194 | 0.0087421022 | 1.720031 | 0.0087396092 | 1.670973 | 0.0087539526 | 1.779707 | 0.0087324652 | 1.699818
0.0093565673 | 1.863231 | 0.0093426941 | 1.753098 | 0.0093433667 | 1.853265 | 0.0093538115 | 1.780733 | 0.0093449846 | 1.724384 | 0.0093617342 | 1.839626 | 0.0093415729 | 1.773918
0.009979573 | 1.916999 | 0.009963756 | 1.794632 | 0.009965971 | 1.897675 | 0.009972134 | 1.829843 | 0.009966332 | 1.771585 | 0.009982631 | 1.896958 | 0.009964671 | 1.8227