## Sheet1
Ch4 Current | Ch4 | Ch5 Current | Ch5 | Ch6 Current | Ch6 | Ch7 Current | Ch7 | Ch8 Current | Ch8 | Ch9 Current | Ch9 | Ch10 Current | Ch10
4.8e-09 | 0.00853035 | -2.65e-08 | 0.001580439 | 4.8e-09 | 0.009879349 | 7.2e-09 | 0.001525882183 | -4.82e-08 | 0.0104923 | -2.17e-08 | 0.01127148 | -1.69e-08 | 0.01774839
0.0004873994 | 0.008752581 | 0.000486951 | 0.001799812 | 0.0004861746 | 0.01009054 | 0.0004875103 | 0.001748681809 | 0.0004869486 | 0.01070857 | 0.0004870884 | 0.01149579 | 0.0004870113 | 0.01796357
0.0006941654 | 0.009807623 | 0.0006948983 | 0.00282761 | 0.0006941702 | 0.01102853 | 0.0006953492 | 0.002816839 | 0.000695166 | 0.01171114 | 0.0006941413 | 0.01247849 | 0.0006956795 | 0.01898339
0.0009860128 | 0.06712803 | 0.0009887349 | 0.06078304 | 0.0009832811 | 0.06858555 | 0.0009863986 | 0.05812472 | 0.0009898681 | 0.06658467 | 0.0009834981 | 0.0706141 | 0.0009856005 | 0.07427757
0.0013523287 | 0.1844329 | 0.0013583733 | 0.1848062 | 0.0013524854 | 0.1919111 | 0.0013535487 | 0.1749519 | 0.0013590194 | 0.1815365 | 0.0013483914 | 0.1928318 | 0.0013524637 | 0.1960809
0.0017631047 | 0.3183706 | 0.0017685899 | 0.3227019 | 0.0017601873 | 0.3291423 | 0.0017641897 | 0.3091472 | 0.0017698388 | 0.3156963 | 0.0017578751 | 0.3313381 | 0.001761634 | 0.3342355
0.0022083666 | 0.4617647 | 0.002213208 | 0.4676695 | 0.0022056734 | 0.475553 | 0.0022075083 | 0.4544972 | 0.0022152502 | 0.458184 | 0.0022008581 | 0.4818123 | 0.0022045089 | 0.4810176
0.0026698737 | 0.6069571 | 0.0026771093 | 0.6139623 | 0.0026672456 | 0.625282 | 0.0026704692 | 0.6016613 | 0.0026799447 | 0.5988201 | 0.0026633566 | 0.6319069 | 0.0026702378 | 0.6284261
0.0031558631 | 0.7495859 | 0.0031658545 | 0.7552138 | 0.0031500355 | 0.7802991 | 0.0031544454 | 0.7483664 | 0.0031696568 | 0.7354965 | 0.0031470024 | 0.7765123 | 0.0031537003 | 0.7699062
0.0036618136 | 0.8911358 | 0.0036706189 | 0.8893019 | 0.0036560198 | 0.9209577 | 0.0036577679 | 0.8908357 | 0.0036754242 | 0.8694981 | 0.0036505949 | 0.9203829 | 0.0036564345 | 0.9085073
0.0041755302 | 1.019927 | 0.0041870527 | 1.021745 | 0.0041693193 | 1.052835 | 0.0041725501 | 1.032195 | 0.0041935192 | 1.005929 | 0.0041622694 | 1.061708 | 0.0041717207 | 1.046736
0.0047089189 | 1.154511 | 0.0047189587 | 1.154164 | 0.0047027273 | 1.185347 | 0.0047032191 | 1.170733 | 0.0047276288 | 1.140664 | 0.0046941849 | 1.203582 | 0.0047034048 | 1.189245
0.0052482773 | 1.282881 | 0.0052613862 | 1.281352 | 0.0052416081 | 1.314215 | 0.0052440675 | 1.304576 | 0.005272154 | 1.273063 | 0.005235795 | 1.337537 | 0.0052483255 | 1.3202
0.0058077319 | 1.419054 | 0.0058226974 | 1.406299 | 0.005796236 | 1.439302 | 0.0058004144 | 1.435634 | 0.0058358257 | 1.400006 | 0.0057927207 | 1.461647 | 0.0058034161 | 1.43331
0.0063746847 | 1.545031 | 0.0063881433 | 1.520094 | 0.0063631574 | 1.562227 | 0.0063644932 | 1.562781 | 0.006402593 | 1.511345 | 0.0063574649 | 1.582054 | 0.0063664268 | 1.539342
0.0069494907 | 1.658458 | 0.006965857 | 1.614802 | 0.0069392509 | 1.682078 | 0.006939938 | 1.677762 | 0.0069800702 | 1.614122 | 0.0069343106 | 1.697026 | 0.0069430145 | 1.638358
0.0075373234 | 1.765035 | 0.0075521538 | 1.705435 | 0.0075253838 | 1.776488 | 0.0075234622 | 1.77755 | 0.0075659644 | 1.702785 | 0.0075164508 | 1.799678 | 0.0075312981 | 1.738582
0.0081320011 | 1.867958 | 0.0081496332 | 1.792196 | 0.0081199627 | 1.870971 | 0.0081179542 | 1.868842 | 0.0081622696 | 1.785891 | 0.0081122376 | 1.894459 | 0.0081255949 | 1.839601
0.0087404651 | 1.951739 | 0.0087591725 | 1.87114 | 0.0087254104 | 1.94642 | 0.008724405 | 1.950256 | 0.0087688578 | 1.865143 | 0.0087191754 | 1.987129 | 0.0087338732 | 1.924026
0.0093559766 | 2.02295 | 0.0093808009 | 1.928725 | 0.0093423758 | 2.014232 | 0.0093395524 | 2.01959 | 0.0093885621 | 1.926488 | 0.0093339178 | 2.058155 | 0.009347251 | 1.978216
0.00997914 | 2.069682 | 0.010010125 | 1.973487 | 0.009968306 | 2.070977 | 0.009966837 | 2.073561 | 0.01001742 | 1.975159 | 0.009964767 | 2.10381 | 0.009973025 | 2.010817