## Sheet1
Opto-board Assembly Status
0
Opto-board S/N: |  |  |  | Site(check one): |  | OSU |  | Seigen
Opto-board flavor (check one): |  |  | B-Layer |  | Left |  | Right
VDC S/N | 0
0
DORIC S/N |  |  | -- | --
Step |  |  |  | Date | Initial | Comments
1) Reinforce 80-pin Connector
2) Mechanical tolerance test
3) short test
4) VDC mounting
5) DORIC mounting
6) Measure VCSEL power
7) Measure PIN respnsivity
8) Glue VCSEL opto-pack (?)
9) Glue Housing
10.1) Glue 2nd VCSEL opto-pack(?)
10.2) Glue housing (?)
11.1) Glue PIN opto-pack
11.2) Glue housing
12) Solder VCSEL opto-pack
13) Solder 2nd VCSEL opto-pack (?)
14) Solder PIN opto-pack
15) Wire bonding
16) Basic Functionality
17) Encapsulation

## Sheet2
Opto-Board QA data Sheet: Optical Power and Responsivity
Opto-board S/N
0
VCSEL Opto-pack S/N:
Power (uW) | 1 | 2 | 3 | 4 | 5 | 6 | 7 | 8 | Date | Initial | P> 500 uW & dP ,20% ?
Pre Opto-pack Burn-in |  | 2296.1 | 2221.069 | 2283.418 | 2267.816 | 2300.012 | 2431.995 | 2188.626 | -- | -- | --
Post Opto-pack Burn-in |  | 2156.402 | 2106.458 | 2167.767 | 2159.312 | 2152.325 | 2290.464 | 2151.738 | -- | -- | --
Change (%) | #DIV/0! | #DIV/0! | #DIV/0! | #DIV/0! | #DIV/0! | #DIV/0! | #DIV/0! | #DIV/0! | -- | -- | --
Pre Opto-board Burn-in |  | 1720.949625 | 1512.661053 | 1847.347167 | 1613.646689 | 1763.594357 | 1711.136968 | 1865.34272 | -- | -- | --
Change (%) |  | #DIV/0! | #DIV/0! | #DIV/0! | #DIV/0! | #DIV/0! | #DIV/0! | #DIV/0! | -- | -- | --
Post Opto-board Burn-in |  | 1659.252129 | 1473.094888 | 1771.77573 | 1572.561766 | 1698.991546 | 1646.669257 | 1826.806788 | -- | -- | --
Change (%) |  | -3.585084 | -2.615666 | -4.090809 | -2.546092 | -3.663133 | -3.767537 | -2.06589 | -- | -- | --
Opto-board at 0C |  | 1779.00079 | 1583.67408 | 1958.984524 | 1674.906606 | 1855.839862 | 1788.872536 | 1968.344543 | -- | -- | --
Change (%) |  | 3.373205 | 4.694576 | 6.043117 | 3.796365 | 5.23054 | 4.542919 | 5.521871 | -- | -- | --
Opto-board at 50C |  | 1569.999195 | 1381.672323 | 1722.601304 | 1493.806703 | 1604.839993 | 1556.790537 | 1723.92806 | -- | -- | --
Change (%) |  | -8.771345 | -8.65949 | -6.752703 | -7.426656 | -9.001751 | -9.02011 | -7.581162 | -- | -- | --
Opto-board QA (10C) |  | 1770.46044 | 1576.445011 | 1947.535821 | 1638.63464 | 1836.198748 | 1765.447304 | 1937.039865 | -- | -- | --
Change (%) |  | 2.876947 | 4.216672 | 5.42338 | 1.548539 | 4.116842 | 3.173933 | 3.843645 | -- | -- | --
Reception Test |  | 2000 | 2000 | 2000 | 2000 | 2000 | 2000 | 2000 | -- | -- | --
VCSEL Opto-pack S/N:
Power (uW) | 1 | 2 | 3 | 4 | 5 | 6 | 7 | 8 | Date | Initial | P> 500 uW & dP ,20% ?
Pre Opto-pack Burn-in |  | 2287.74 | 2073.154 | 2205.379 | 2209.686 | 2191.512 | 2225.704 | 2200.841 | -- | -- | --
Post Opto-pack Burn-in |  | 2185.523 | 1960.932 | 2092.545 | 2110.952 | 2087.603 | 2111.749 | 2113.763 | -- | -- | --
Change (%) | #DIV/0! | #DIV/0! | #DIV/0! | #DIV/0! | #DIV/0! | #DIV/0! | #DIV/0! | #DIV/0! | -- | -- | --
Pre Opto-board Burn-in |  | 1312.885869 | 1229.61693 | 1405.561722 | 1392.195218 | 1321.692973 | 1458.41573 | 1549.162068 | -- | -- | --
Change (%) |  | #DIV/0! | #DIV/0! | #DIV/0! | #DIV/0! | #DIV/0! | #DIV/0! | #DIV/0! | -- | -- | --
Post Opto-board Burn-in |  | 1409.017285 | 1243.109595 | 1425.82927 | 1388.750979 | 1381.5051 | 1477.401597 | 1533.047202 | -- | -- | --
Change (%) |  | 7.322146 | 1.097306 | 1.441954 | -0.2473963 | 4.525418 | 1.301814 | -1.040231 | -- | -- | --
Opto-board at 0C |  | 1546.607979 | 1403.109385 | 1574.66736 | 1514.929532 | 1511.993988 | 1600.640721 | 1668.23879 | -- | -- | --
Change (%) |  | 17.80217 | 14.10947 | 12.03118 | 8.815884 | 14.39828 | 9.75202 | 7.686525 | -- | -- | --
Opto-board at 50C |  | 1339.987609 | 1205.365874 | 1393.543453 | 1316.59647 | 1306.019569 | 1385.486344 | 1452.501126 | -- | -- | --
Change (%) |  | 2.064288 | -1.972245 | -0.855051 | -5.430183 | -1.185858 | -5.00059 | -6.239563 | -- | -- | --
Opto-board QA (10C) |  | 1540.235869 | 1400.598498 | 1578.251594 | 1504.909092 | 1490.831584 | 1571.645488 | 1666.025468 | -- | -- | --
Change (%) |  | 17.31681 | 13.90527 | 12.28618 | 8.096126 | 12.79712 | 7.763888 | 7.543652 | -- | -- | --
Reception Test |  | 2000 | 2000 | 2000 | 2000 | 2000 | 2000 | 2000 | -- | -- | --

## Sheet3
PIN Opto-pack S/N:
Responsivity (A/W) | 1 | 2 | 3 | 4 | 5 | 6 | 7 | 8 | Date | Initial | R> 0.5 A/W & dR <5%
Opto-pack QA | [8 empty] | -- | -- | --
Pre-mount | [8 empty] | -- | -- | --
Change (%)

## Sheet4
Opto-board QA Data Sheet
Opto-board S/N:
0
Current consumption:
| Unit | Min | Max | I |  |  | dI <5% | Date |  | Initial |  | Pass/Fail (?)
Pre-QA | mA | 322 | 384 | 359.130859 |  |  |  | 2021-04-12 |  |  |  | Pass
QA | mA | 304 | 366 | 339.123535 |  |  |  | 2021-04-12 |  |  |  | Pass
*The allowable range for current consumption for a B-layer opto-board is 330-400 mA.
Dark current:
| Unit | Max | I |  | Date |  | Initial |  | Pass/Fail (?)
Pre-QA | uA | 1 | 0.639735 |  | 2021-04-12 |  |  |  | Pass
QA | uA | 1 | 0.586667 |  | 2021-04-12 |  |  |  | Pass
Optical
| Unit | Max | 1 | 2 | 3 | 4 | 5 | 6 | 7 | 8 | 9 | 10 | 11 | 12 | 13 | 14 | 15 | 16 | Pass/Fail (?)
Rise | ns | 1 | 0.38311 | 0.41276 | 0.45523 | 0.35206 | 0.60997 | 0.46251 | 0.37001 | 0.55963 | 0.60866 | 0.66124 | 0.54123 | 0.70061 | 0.4444 | 0.31816 |  |  | Pass
Fall | ns | 1 | 0.52663 | 0.64251 | 0.78092 | 0.62516 | 0.71787 | 0.69637 | 0.66551 | 0.47493 | 0.50905 | 0.67591 | 0.52052 | 0.54571 | 0.47579 | 0.75913 |  |  | Pass

## optical calc
Post Mounting @ room Temp
Power
Power 2
Power 3
channel# | 1 | 2 | 3 | 4 | 5 | 6 | 7 | 8 | 9 | 10 | 11 | 12 | 13 | 14
| 1000 | 1000 | 1000 | 1000 | 1000 | 1000 | 1000 | 1000 | 1000 | 1000 | 1000 | 1000 | 1000 | 1000
| 1000 | 1000 | 1000 | 1000 | 1000 | 1000 | 1000 | 1000 | 1000 | 1000 | 1000 | 1000 | 1000 | 1000
| 1000 | 1000 | 1000 | 1000 | 1000 | 1000 | 1000 | 1000 | 1000 | 1000 | 1000 | 1000 | 1000 | 1000
avg | 1000 | 1000 | 1000 | 1000 | 1000 | 1000 | 1000 | 1000 | 1000 | 1000 | 1000 | 1000 | 1000 | 1000
-10C
Power
Power 2
Power 3
channel# | 1 | 2 | 3 | 4 | 5 | 6 | 7 | 8 | 9 | 10 | 11 | 12 | 13 | 14
| 1000 | 1000 | 1000 | 1000 | 1000 | 1000 | 1000 | 1000 | 1000 | 1000 | 1000 | 1000 | 1000 | 1000
| 1000 | 1000 | 1000 | 1000 | 1000 | 1000 | 1000 | 1000 | 1000 | 1000 | 1000 | 1000 | 1000 | 1000
| 1000 | 1000 | 1000 | 1000 | 1000 | 1000 | 1000 | 1000 | 1000 | 1000 | 1000 | 1000 | 1000 | 1000
avg | 1000 | 1000 | 1000 | 1000 | 1000 | 1000 | 1000 | 1000 | 1000 | 1000 | 1000 | 1000 | 1000 | 1000
10C
Power
Power 2
Power 3
channel# | 1 | 2 | 3 | 4 | 5 | 6 | 7 | 8 | 9 | 10 | 11 | 12 | 13 | 14
| 1000 | 1000 | 1000 | 1000 | 1000 | 1000 | 1000 | 1000 | 1000 | 1000 | 1000 | 1000 | 1000 | 1000
| 1000 | 1000 | 1000 | 1000 | 1000 | 1000 | 1000 | 1000 | 1000 | 1000 | 1000 | 1000 | 1000 | 1000
| 1000 | 1000 | 1000 | 1000 | 1000 | 1000 | 1000 | 1000 | 1000 | 1000 | 1000 | 1000 | 1000 | 1000
avg | 1000 | 1000 | 1000 | 1000 | 1000 | 1000 | 1000 | 1000 | 1000 | 1000 | 1000 | 1000 | 1000 | 1000
50C
Power
Power 2
Power 3
channel# | 1 | 2 | 3 | 4 | 5 | 6 | 7 | 8 | 9 | 10 | 11 | 12 | 13 | 14
| 1000 | 1000 | 1000 | 1000 | 1000 | 1000 | 1000 | 1000 | 1000 | 1000 | 1000 | 1000 | 1000 | 1000
| 1000 | 1000 | 1000 | 1000 | 1000 | 1000 | 1000 | 1000 | 1000 | 1000 | 1000 | 1000 | 1000 | 1000
| 1000 | 1000 | 1000 | 1000 | 1000 | 1000 | 1000 | 1000 | 1000 | 1000 | 1000 | 1000 | 1000 | 1000
avg | 1000 | 1000 | 1000 | 1000 | 1000 | 1000 | 1000 | 1000 | 1000 | 1000 | 1000 | 1000 | 1000 | 1000

## Sheet5
Electrical: |  |  |  | Date (DD/MM/YY):04/12/2021 | [5 empty] | Initial:
| Unit | Min | Max | 1 | 2 | 3 | 4 | 5 | 6 | 7 | 8 | 9 | 10 | 11 | 12 | 13 | 14 | Pass/fail(?)
Clk Rise | ns | -- | 1 | 0.47505 | 0.50449 | 0.5209 | 0.53372 | 0.53659 | 0.54511 | 0.5573 | [7 empty] | Pass
Clk Fall | ns | -- | 1 | 0.47408 | 0.48601 | 0.50812 | 0.51997 | 0.53409 | 0.54499 | 0.55787 | [7 empty] | Pass
Data Rise | ns | -- | 1 | 0.61985 | 0.62282 | 0.62636 | 0.5965 | 0.60517 | 0.59556 | 0.60631 | [7 empty] | Pass
Data Fall | ns | -- | 1 | 0.5871 | 0.56774 | 0.61564 | 0.59871 | 0.56542 | 0.58956 | 0.62263 | [7 empty] | Pass
Jitter @ IPIN = 100uA | ns | -- | 1 | 0.06514 | 0.15498 | 0.09372 | 0.18242 | 0.05969 | 0.106 | 0.14426 | [7 empty] | Pass
Jitter @ IPIN = 1000uA | ns | -- | 1 | 0.05786 | 0.15331 | 0.09292 | 0.14392 | 0.04852 | 0.07799 | 0.13021 | [7 empty] | Pass
Pos Width max @ IPIN = 100uA |  |  |  | 12.74 | 13.364 | 12.183 | 12.341 | 12.441 | 12.652 | 13.152
Pos Width max @ IPIN = 1000uA |  |  |  | 12.748 | 13.281 | 12.175 | 12.23 | 12.429 | 12.567 | 13.023
Pos Width min @ IPIN = 100uA |  |  |  | 12.334 | 12.559 | 11.678 | 11.619 | 12.064 | 12.063 | 12.504
Pos Width min @ IPIN = 1000uA |  |  |  | 12.291 | 12.59 | 11.677 | 11.697 | 12.094 | 12.157 | 12.5
Pos Width mean @ IPIN = 100uA |  |  |  | 12.53241 | 12.92542 | 11.91702 | 11.96184 | 12.24325 | 12.35723 | 12.76619
Pos Width mean @ IPIN = 1000uA |  |  |  | 12.54858 | 12.92556 | 11.92578 | 11.9601 | 12.24043 | 12.35334 | 12.76863
GoNoGoDuty Cycle | % | 45 | 55 | 50.1293 | 51.7315 | 47.8019 | 47.9674 | 49.0493 | 49.3821 | 51.0194 | [7 empty] | Pass
Duty Cycle @ IPIN = 100uA | % | 45 | 55 | 50.1397 | 51.7528 | 47.6799 | 47.8775 | 49.0294 | 49.4657 | 51.0936 | [7 empty] | Pass
Duty Cycle @ IPIN = 1000uA | % | 45 | 55 | 50.1934 | 51.7103 | 47.7048 | 47.8399 | 48.9775 | 49.4112 | 51.0938 | [7 empty] | Pass
Clock+ common mode | V | 0.9 | 1.5 | 1.071778 | 1.055442 | 1.071071 | 1.055763 | 1.049354 | 1.048412 | 1.063953 | [7 empty] | Pass
Clock- common mode | V | 0.9 | 1.5 | 1.06065 | 1.04845 | 1.063419 | 1.048834 | 1.043173 | 1.044107 | 1.057782 | [7 empty] | Pass
Data+ common mode | V | 0.9 | 1.5 | 1.08172 | 1.108966 | 1.094955 | 1.089897 | 1.095314 | 1.069525 | 1.10179 | [7 empty] | Pass
Data- common mode | V | 0.9 | 1.5 | 1.068253 | 1.083847 | 1.084471 | 1.085569 | 1.078559 | 1.063935 | 1.090951 | [7 empty] | Pass
Clock+ amplitude | V | 0.2 | 0.5 | 0.360491 | 0.348881 | 0.355382 | 0.360304 | 0.353305 | 0.350035 | 0.362151 | [7 empty] | Pass
Clock- amplitude | V | 0.2 | 0.5 | 0.327779 | 0.324485 | 0.327315 | 0.332726 | 0.333155 | 0.334546 | 0.343334 | [7 empty] | Pass
Data+ amplitude | V | 0.2 | 0.5 | 0.390271 | 0.403883 | 0.400341 | 0.395727 | 0.404367 | 0.385632 | 0.406976 | [7 empty] | Pass
Data- amplitude | V | 0.2 | 0.5 | 0.368584 | 0.371268 | 0.37813 | 0.386676 | 0.379247 | 0.371306 | 0.38537 | [7 empty] | Pass
Bit errors @ IPIN = 100uA | -- | -- | 0 | 0 | 0 | 0 | 0 | 0 | 0 | 0 | [7 empty] | Pass
Clk errors @ IPIN = 100uA | -- | -- | 0 | 0 | 0 | 0 | 0 | 0 | 0 | 0 | [7 empty] | Pass
Bit errors @ IPIN = 1000uA | -- | -- | 0 | 0 | 0 | 0 | 0 | 0 | 0 | 0 | [7 empty] | Pass
Clk errors @ IPIN = 1000uA | -- | -- | 0 | 0 | 0 | 0 | 0 | 0 | 0 | 0 | [7 empty] | Pass
VDC Bit errors | -- | -- | 0 | 0 | 0 | 0 | 0 | 0 | 0 | 0 | 0 | 0 | 0 | 0 | 0 | 0 | 0 | Pass