## Sheet1
Ch4 Current | Ch4 | Ch5 Current | Ch5 | Ch6 Current | Ch6 | Ch7 Current | Ch7 | Ch8 Current | Ch8 | Ch9 Current | Ch9 | Ch10 Current | Ch10
-1.69e-08 | 0.008806132 | -4.82e-08 | 0.001662019 | 4.8e-09 | 0.01019928 | -2.89e-08 | 0.001595601924 | -9.6e-09 | 0.01040092 | -1.69e-08 | 0.01166876 | 4.34e-08 | 0.01814446
0.0004760554 | 0.009013508 | 0.0004764845 | 0.001861548 | 0.0004749222 | 0.01039846 | 0.0004754623 | 0.001794186 | 0.0004746955 | 0.01059657 | 0.0004747679 | 0.01186411 | 0.0004750982 | 0.018333
0.0006854759 | 0.009663765 | 0.0006891503 | 0.002520673 | 0.0006841353 | 0.01103495 | 0.000690609 | 0.002459225 | 0.0006823945 | 0.01122695 | 0.0006826357 | 0.01247994 | 0.0006879882 | 0.01900361
0.0009786663 | 0.06593756 | 0.0009860948 | 0.06170217 | 0.0009771883 | 0.0640063 | 0.0009918814 | 0.06022555 | 0.0009768218 | 0.06378904 | 0.0009754596 | 0.07044538 | 0.0009868712 | 0.08038284
0.0013523239 | 0.1857489 | 0.0013633476 | 0.1824387 | 0.0013509641 | 0.1834498 | 0.0013706989 | 0.1789532 | 0.0013486205 | 0.1775345 | 0.0013489267 | 0.1971053 | 0.0013650956 | 0.2040034
0.0017698509 | 0.3229244 | 0.0017808188 | 0.3175836 | 0.0017691396 | 0.3206497 | 0.0017906152 | 0.3172127 | 0.0017637895 | 0.3156324 | 0.0017636761 | 0.3414768 | 0.001784045 | 0.3433065
0.0022154117 | 0.4698024 | 0.0022335743 | 0.4608608 | 0.002216 | 0.4685329 | 0.0022391028 | 0.465159 | 0.0022072792 | 0.463625 | 0.0022073057 | 0.492333 | 0.002234341 | 0.4908069
0.0026864763 | 0.622121 | 0.0027082916 | 0.60951 | 0.0026870983 | 0.6181119 | 0.0027096804 | 0.6189825 | 0.0026787874 | 0.6189909 | 0.0026787946 | 0.6508413 | 0.0027093042 | 0.643594
0.0031749201 | 0.7746883 | 0.0032012248 | 0.7608484 | 0.0031759376 | 0.7686328 | 0.0031982544 | 0.7679421 | 0.0031676194 | 0.770966 | 0.0031686562 | 0.8107352 | 0.003201179 | 0.7992798
0.0036816688 | 0.9279028 | 0.0037120097 | 0.9072532 | 0.0036842366 | 0.9175576 | 0.0037059121 | 0.9127435 | 0.0036729239 | 0.9141317 | 0.003674954 | 0.9683393 | 0.0037132731 | 0.9499877
0.0042023922 | 1.074451 | 0.0042369331 | 1.047359 | 0.0042040558 | 1.065218 | 0.0042236795 | 1.046135 | 0.0041919351 | 1.060333 | 0.0041939435 | 1.122146 | 0.0042369982 | 1.08727
0.0047388909 | 1.216925 | 0.0047737332 | 1.186467 | 0.0047387728 | 1.21459 | 0.0047543193 | 1.176284 | 0.004727624 | 1.206444 | 0.0047293359 | 1.269934 | 0.0047714933 | 1.228042
0.0052854173 | 1.354391 | 0.0053211999 | 1.322285 | 0.0052817139 | 1.35337 | 0.005302396 | 1.306309 | 0.0052712571 | 1.348107 | 0.0052729232 | 1.418901 | 0.005322391 | 1.36176
0.0058396207 | 1.486721 | 0.005882357 | 1.453312 | 0.0058387262 | 1.492634 | 0.0058545524 | 1.436787 | 0.0058231073 | 1.477488 | 0.0058233243 | 1.563836 | 0.0058782413 | 1.481262
0.0064087605 | 1.607971 | 0.0064514219 | 1.576544 | 0.0064086906 | 1.619482 | 0.0064163385 | 1.567926 | 0.0063886786 | 1.608984 | 0.0063905905 | 1.698425 | 0.0064461489 | 1.608107
0.0069829201 | 1.737512 | 0.0070279734 | 1.690119 | 0.0069824186 | 1.72922 | 0.0069864981 | 1.693059 | 0.0069616689 | 1.734074 | 0.0069649408 | 1.812765 | 0.0070214561 | 1.71454
0.0075689372 | 1.843845 | 0.0076163653 | 1.796568 | 0.0075661428 | 1.839701 | 0.0075675364 | 1.810901 | 0.0075517849 | 1.83406 | 0.0075567807 | 1.927941 | 0.0076082207 | 1.810727
0.0081592027 | 1.944174 | 0.0082134591 | 1.89167 | 0.0081602226 | 1.94139 | 0.0081549665 | 1.922503 | 0.0081420167 | 1.9383 | 0.0081473885 | 2.036512 | 0.008201452 | 1.904009
0.0087590327 | 2.025819 | 0.0088173324 | 1.971616 | 0.0087648675 | 2.033497 | 0.0087501551 | 2.012388 | 0.0087452631 | 2.020116 | 0.0087514836 | 2.133058 | 0.0088006284 | 1.990444
0.0093662043 | 2.08968 | 0.0094299866 | 2.042888 | 0.0093741922 | 2.109864 | 0.0093601574 | 2.093228 | 0.0093596776 | 2.08846 | 0.0093614401 | 2.211819 | 0.0094119205 | 2.085222
0.009982029 | 2.156402 | 0.010048959 | 2.106458 | 0.00999645 | 2.167767 | 0.009978322 | 2.159312 | 0.009975071 | 2.152325 | 0.009979453 | 2.290464 | 0.010029699 | 2.151738