## Sheet1
Ch4 Current | Ch4 | Ch5 Current | Ch5 | Ch6 Current | Ch6 | Ch7 Current | Ch7 | Ch8 Current | Ch8 | Ch9 Current | Ch9 | Ch10 Current | Ch10
1.45e-08 | 0.008848628 | 2.65e-08 | 0.00171315 | 2.4e-09 | 0.01023908 | 1.21e-08 | 0.001653607116 | -5.79e-08 | 0.0104479 | 0 | 0.01170384 | -1.93e-08 | 0.01817527
0.0004684895 | 0.00904181 | 0.0004686655 | 0.001905435 | 0.0004682652 | 0.01042577 | 0.0004692417 | 0.001847237 | 0.0004686317 | 0.01064221 | 0.0004702568 | 0.01190965 | 0.0004693189 | 0.01837058
0.0006761644 | 0.009746921 | 0.0006795181 | 0.002683118 | 0.0006757882 | 0.01110245 | 0.0006829033 | 0.002626774 | 0.0006790287 | 0.01138812 | 0.0006787563 | 0.01260952 | 0.0006786502 | 0.01907365
0.00096962 | 0.0646714 | 0.000975597 | 0.06238072 | 0.0009690076 | 0.0675463 | 0.0009860659 | 0.06197362 | 0.000974242 | 0.06858881 | 0.0009730437 | 0.07255848 | 0.0009728026 | 0.07665575
0.0013428219 | 0.1858788 | 0.0013528905 | 0.1830132 | 0.0013433234 | 0.1872805 | 0.0013630387 | 0.1791876 | 0.0013488086 | 0.1890933 | 0.0013471546 | 0.1939385 | 0.0013463228 | 0.1971624
0.0017571277 | 0.3268211 | 0.0017707864 | 0.3177428 | 0.0017588179 | 0.3220363 | 0.0017884163 | 0.3190644 | 0.0017650071 | 0.3294339 | 0.0017604164 | 0.334105 | 0.0017610384 | 0.3394346
0.0022066981 | 0.4775063 | 0.0022197131 | 0.4595131 | 0.0022087861 | 0.4665105 | 0.0022392668 | 0.467813 | 0.0022144931 | 0.47961 | 0.0022079856 | 0.4830664 | 0.0022104088 | 0.4918603
0.0026776831 | 0.6343626 | 0.002693384 | 0.6053199 | 0.0026805137 | 0.6168146 | 0.0027135333 | 0.6212534 | 0.0026859772 | 0.6334092 | 0.0026801207 | 0.6378686 | 0.0026812587 | 0.6502693
0.0031669033 | 0.7921902 | 0.0031808441 | 0.7513117 | 0.0031706115 | 0.7769921 | 0.0032048969 | 0.77494 | 0.0031750214 | 0.7833835 | 0.0031706091 | 0.7873177242 | 0.0031703511 | 0.8069321
0.0036749058 | 0.9461012 | 0.0036904716 | 0.8874631 | 0.0036793301 | 0.9323334 | 0.0037117276 | 0.9286033 | 0.0036829033 | 0.9320496 | 0.0036812758 | 0.9391824 | 0.0036773072 | 0.9560408
0.0041932106 | 1.094376 | 0.0042103487 | 1.01671 | 0.0041995447 | 1.076407 | 0.0042345558 | 1.073278 | 0.0042020836 | 1.07998 | 0.0042019919 | 1.083171 | 0.0041996243 | 1.095609
0.0047267898 | 1.240416 | 0.0047418806 | 1.143327 | 0.0047350405 | 1.21765 | 0.0047671317 | 1.210654 | 0.0047394358 | 1.216364 | 0.0047373527 | 1.214906 | 0.0047340809 | 1.23112
0.0052697598 | 1.380808 | 0.0052900972 | 1.273172 | 0.0052794282 | 1.352603 | 0.0053125538 | 1.341537 | 0.0052821334 | 1.348863 | 0.0052817573 | 1.341381 | 0.0052772992 | 1.363696
0.0058235461 | 1.513283 | 0.0058414483 | 1.398914 | 0.0058354544 | 1.485903 | 0.0058652262 | 1.467708 | 0.0058373953 | 1.486811 | 0.0058379353 | 1.469275 | 0.0058348034 | 1.484037
0.0063890474 | 1.636788 | 0.0064078732 | 1.515219 | 0.006403027 | 1.607305 | 0.0064286928 | 1.584595 | 0.0064026123 | 1.607638 | 0.0064018142 | 1.590077 | 0.0064000759 | 1.60304
0.006963077 | 1.758733 | 0.0069824354 | 1.63061 | 0.0069773288 | 1.727636 | 0.00700305 | 1.695159 | 0.0069795518 | 1.718518 | 0.0069780666 | 1.704785 | 0.0069732348 | 1.71736
0.0075472136 | 1.868898 | 0.0075686961 | 1.725277 | 0.0075636546 | 1.824993 | 0.0075827165 | 1.801169 | 0.0075658656 | 1.816109 | 0.0075657546 | 1.814964 | 0.0075590856 | 1.819363
0.0081373802 | 1.973653 | 0.0081585252 | 1.795956 | 0.0081555982 | 1.920188 | 0.008174812 | 1.900965 | 0.0081565313 | 1.880806 | 0.0081587808 | 1.912997 | 0.0081551449 | 1.917428
0.0087390956 | 2.05835 | 0.0087535355 | 1.861156 | 0.0087571038 | 1.991257 | 0.0087703189 | 1.968296 | 0.0087521467 | 1.947614 | 0.0087618295 | 1.995802 | 0.0087555174 | 1.98985
0.0093479068 | 2.134158 | 0.0093625805 | 1.917676 | 0.0093649289 | 2.045124 | 0.0093737847 | 2.038414 | 0.0093661634 | 2.036366 | 0.0093704068 | 2.063505 | 0.009362853 | 2.056693
0.009966476 | 2.185523 | 0.009976733 | 1.960932 | 0.009985303 | 2.092545 | 0.009979766 | 2.110952 | 0.009978466 | 2.087603 | 0.009985544 | 2.111749 | 0.009975216 | 2.113763