## Sheet1
Ch4 Current | Ch4 | Ch5 Current | Ch5 | Ch6 Current | Ch6 | Ch7 Current | Ch7 | Ch8 Current | Ch8 | Ch9 Current | Ch9 | Ch10 Current | Ch10
-7.2e-09 | 0.008862991 | 2.41e-08 | 0.00173144 | -1.45e-08 | 0.01024744 | -3.86e-08 | 0.001661154 | 9.6e-09 | 0.0104607 | 1.69e-08 | 0.01171299 | -3.86e-08 | 0.01818463
0.0004745726 | 0.009041255 | 0.0004748113 | 0.001909046 | 0.0004743049 | 0.01042254 | 0.0004744906 | 0.001843216 | 0.0004741772 | 0.01064396 | 0.0004742664 | 0.01189755 | 0.000472311 | 0.01835855
0.0006831974 | 0.009741904655 | 0.0006827345 | 0.002585117 | 0.0006826598 | 0.01111542 | 0.0006872697 | 0.002534789 | 0.0006823753 | 0.01129189 | 0.0006825657 | 0.01260492 | 0.0006810733 | 0.01908964
0.0009746712 | 0.0619763 | 0.0009748592 | 0.056892 | 0.0009738418 | 0.06314023 | 0.0009855571 | 0.059678 | 0.0009750594 | 0.06772349 | 0.0009754451 | 0.06899583 | 0.0009743409 | 0.07471195
0.0013444928 | 0.1789439 | 0.0013487483 | 0.1733701 | 0.0013432294 | 0.1783793 | 0.0013634633 | 0.1798048 | 0.0013510388 | 0.1880299 | 0.0013512389 | 0.1940501 | 0.0013450811 | 0.1903263
0.0017595195 | 0.3212909 | 0.001762649 | 0.3100131 | 0.0017591096 | 0.3145891 | 0.0017807971 | 0.3159329 | 0.0017659859 | 0.3276836 | 0.0017666418 | 0.3346235 | 0.0017615182 | 0.3297805
0.0022032117 | 0.470807 | 0.0022071394 | 0.4560766 | 0.002202486 | 0.4614968 | 0.0022289137 | 0.4595532 | 0.0022126631 | 0.4751985 | 0.002213384 | 0.4835224 | 0.0022067054 | 0.4719101
0.002675477 | 0.6271549 | 0.0026768465 | 0.6060244 | 0.0026747826 | 0.6133913 | 0.0027009981 | 0.6083276 | 0.0026845354 | 0.6250795 | 0.0026856035 | 0.6398548 | 0.0026753251 | 0.6273148
0.0031625827 | 0.7832963 | 0.0031645622 | 0.7511689 | 0.0031623151 | 0.7607587 | 0.0031905655 | 0.7571185 | 0.0031743921 | 0.7761967 | 0.0031762245 | 0.793674 | 0.003166532 | 0.7791906
0.0036690999 | 0.9334883 | 0.0036714266 | 0.889949 | 0.0036694712 | 0.9049117 | 0.003698404 | 0.9012316 | 0.0036841426 | 0.9274585 | 0.0036866838 | 0.9408573 | 0.0036735869 | 0.916603
0.0041902449 | 1.077573 | 0.0041893529 | 1.024689 | 0.0041914264 | 1.046065 | 0.0042169574 | 1.040179 | 0.0042044464 | 1.071571 | 0.0042070672 | 1.074177 | 0.0041910647 | 1.05204
0.0047235903 | 1.212398 | 0.0047269899 | 1.157186 | 0.0047259049 | 1.186472 | 0.0047467293 | 1.184515 | 0.0047446293 | 1.217176 | 0.0047472525 | 1.208877 | 0.0047278724 | 1.190479
0.0052654609 | 1.349645 | 0.0052698997 | 1.285339 | 0.0052679419 | 1.313399 | 0.0052922068 | 1.326826 | 0.0052898536 | 1.349534 | 0.0052931013 | 1.331038 | 0.0052699792 | 1.323342
0.0058266636 | 1.478227 | 0.0058272808 | 1.410325 | 0.0058289035 | 1.436108 | 0.0058444934 | 1.447894 | 0.0058500919 | 1.473004 | 0.0058536097 | 1.450364 | 0.0058270614 | 1.460298
0.0063890643 | 1.594561 | 0.006389291 | 1.527759 | 0.00639074 | 1.543205 | 0.0064077985 | 1.555886 | 0.006415022 | 1.584651 | 0.0064190991 | 1.580369 | 0.0063924157 | 1.589624
0.0069621608 | 1.691077 | 0.0069640029 | 1.647062 | 0.006965071 | 1.654345 | 0.0069782354 | 1.662409 | 0.0069909634 | 1.681545 | 0.0069970272 | 1.687494 | 0.0069668334 | 1.696826
0.0075505456 | 1.777404 | 0.0075519537 | 1.757188 | 0.0075578005 | 1.764675 | 0.0075615739 | 1.758456 | 0.0075800426 | 1.75755 | 0.0075872035 | 1.787293 | 0.0075525975 | 1.78867
0.0081411872 | 1.849858 | 0.0081442999 | 1.852486 | 0.0081510147 | 1.848496 | 0.0081485362 | 1.831819 | 0.0081759885 | 1.834674 | 0.0081822455 | 1.880231 | 0.0081472221 | 1.867898
0.008742717 | 1.917441 | 0.0087460997 | 1.919128 | 0.008751556 | 1.890438 | 0.0087449497 | 1.907092 | 0.008780185 | 1.901572 | 0.0087867527 | 1.955806 | 0.0087488942 | 1.910459
0.0093539441 | 1.972647 | 0.0093607626 | 1.975704 | 0.0093639934 | 1.949613 | 0.0093538742 | 1.971396 | 0.0093956675 | 1.959327 | 0.0094030984 | 2.012162 | 0.0093562828 | 1.959354
0.009974301 | 2.014085 | 0.009980055 | 2.022308 | 0.009984605 | 2.000862 | 0.009964454 | 2.016778 | 0.010018239 | 2.00325 | 0.010026834 | 2.029856 | 0.009977888 | 2.009297