## Sheet1
Ch4 Current | Ch4 | Ch5 Current | Ch5 | Ch6 Current | Ch6 | Ch7 Current | Ch7 | Ch8 Current | Ch8 | Ch9 Current | Ch9 | Ch10 Current | Ch10
-1.45e-08 | 0.00900623 | -3.62e-08 | 0.00183658 | -2.65e-08 | 0.0103897 | 3.62e-08 | 0.001768396 | -5.3e-08 | 0.01060228 | 2.17e-08 | 0.01187776 | -1.45e-08 | 0.01844741
0.0004801807 | 0.009200564 | 0.0004799179 | 0.002026386 | 0.0004792573 | 0.01057458 | 0.0004795538 | 0.001960969 | 0.00047803 | 0.01079059 | 0.0004779047 | 0.01207078 | 0.0004772995 | 0.01862344
0.0006896543 | 0.01011134 | 0.000689471 | 0.00298741 | 0.0006901051 | 0.01153181 | 0.000692873 | 0.002981402 | 0.0006883451 | 0.01172904 | 0.0006883306 | 0.01309741 | 0.0006870841 | 0.01962186
0.0009831485 | 0.07155589 | 0.0009839056 | 0.06074814 | 0.0009841057 | 0.0702879 | 0.0009924962 | 0.06479283 | 0.0009813571 | 0.07304829 | 0.0009826639 | 0.07227666 | 0.0009830279 | 0.08073095
0.001356319 | 0.1986325 | 0.0013532305 | 0.1776531 | 0.0013533655 | 0.190953 | 0.0013641167 | 0.1891698788 | 0.0013504481 | 0.1985862 | 0.0013519164 | 0.1955693 | 0.0013531147 | 0.2043213
0.0017657641 | 0.3440661 | 0.0017632518 | 0.3173506 | 0.0017654531 | 0.3314516 | 0.0017775904 | 0.3307865 | 0.001762825 | 0.3416454 | 0.0017641873 | 0.3399025 | 0.0017643922 | 0.3480152
0.0022063268 | 0.5003146 | 0.0022043064 | 0.4666012 | 0.0022060351 | 0.4807487 | 0.0022205786 | 0.483872 | 0.0022027488 | 0.4945909 | 0.0022051454 | 0.4951044 | 0.0022052949 | 0.5047383
0.0026719207 | 0.6609693 | 0.0026697893 | 0.6159298 | 0.0026717905 | 0.6313792 | 0.0026881978 | 0.6424149 | 0.0026675036 | 0.6521233 | 0.0026706043 | 0.6526498 | 0.0026685042 | 0.6598877
0.0031551952 | 0.8152118 | 0.0031531603 | 0.7653963 | 0.0031590818 | 0.7879194 | 0.0031731576 | 0.7919034 | 0.0031536859 | 0.8128336 | 0.0031576135 | 0.7957236 | 0.0031528926 | 0.8161461
0.0036610638 | 0.9677737 | 0.0036554822 | 0.9131283 | 0.0036624743 | 0.9401501 | 0.00367459 | 0.938485 | 0.0036562224 | 0.9656232 | 0.0036604176 | 0.9403021 | 0.0036562561 | 0.9655208
0.0041787876 | 1.112023 | 0.0041654086 | 1.056127 | 0.0041764946 | 1.068166 | 0.0041901196 | 1.088025 | 0.0041699462 | 1.109365 | 0.0041751324 | 1.078175 | 0.0041714965 | 1.114213
0.0047140762 | 1.250906 | 0.0046956556 | 1.202965 | 0.0047105464 | 1.208817 | 0.0047188743 | 1.235838 | 0.0047035085 | 1.248887 | 0.0047099195 | 1.220247 | 0.0047012614 | 1.261767
0.0052553441 | 1.387057 | 0.0052365593 | 1.348616 | 0.0052530656 | 1.353431 | 0.0052635224 | 1.378443 | 0.0052433129 | 1.387993 | 0.0052500663 | 1.356911 | 0.005241596 | 1.407259
0.0058120453 | 1.525896 | 0.0057931522 | 1.498777 | 0.0058100562 | 1.491195 | 0.0058152834 | 1.512347 | 0.0057988303 | 1.515004 | 0.0058042552 | 1.492785 | 0.0057953535 | 1.549043
0.0063734913 | 1.648997 | 0.0063534553 | 1.628043 | 0.0063782242 | 1.621619 | 0.0063800976 | 1.63867 | 0.0063625836 | 1.636331 | 0.0063689633 | 1.627223 | 0.0063582485 | 1.680593
0.0069482104 | 1.7579 | 0.0069269086 | 1.730907 | 0.006955352 | 1.753122 | 0.0069500187 | 1.748461 | 0.006936495 | 1.748986 | 0.0069440392 | 1.753092 | 0.0069318079 | 1.765839
0.0075382782 | 1.855606 | 0.0075141916 | 1.854251 | 0.0075451063 | 1.854452 | 0.0075377791 | 1.855962 | 0.0075239902 | 1.84054 | 0.0075326001 | 1.869065 | 0.0075205086 | 1.845726
0.008134998 | 1.971878 | 0.0081092527 | 1.936379 | 0.0081460697 | 1.958061 | 0.0081317745 | 1.946053 | 0.0081220699 | 1.919136 | 0.0081309692 | 1.983911 | 0.0081140869 | 1.925018
0.0087416513 | 2.060909 | 0.0087169741 | 2.022833 | 0.0087563154 | 2.045739 | 0.0087296346 | 2.04343 | 0.008725244 | 1.997517 | 0.008737579 | 2.090555 | 0.0087198939 | 1.981547
0.0093625443 | 2.13294 | 0.0093307086 | 2.091727 | 0.0093729626 | 2.099936 | 0.0093430678 | 2.118844 | 0.0093393113 | 2.059178 | 0.009355328 | 2.164654 | 0.0093392438 | 2.021291
0.009989372 | 2.192706 | 0.0099591531 | 2.15839 | 0.010007068 | 2.157613 | 0.009965176 | 2.16853 | 0.00997028 | 2.127175 | 0.009985448 | 2.228322 | 0.009968162 | 2.058214