## Sheet1
Ch4 Current | Ch4 | Ch5 Current | Ch5 | Ch6 Current | Ch6 | Ch7 Current | Ch7 | Ch8 Current | Ch8 | Ch9 Current | Ch9 | Ch10 Current | Ch10
1.21e-08 | 0.008837166 | -5.79e-08 | 0.00171208 | 2.89e-08 | 0.01022695 | -6.03e-08 | 0.001649627868 | -2.65e-08 | 0.0104418 | -4.34e-08 | 0.01169403 | -4.8e-09 | 0.01816506
0.0004824592 | 0.009037221 | 0.0004829173 | 0.001902117 | 0.0004839685 | 0.0104129 | 0.000483291 | 0.001839753 | 0.0004824158 | 0.01063513 | 0.0004817648 | 0.01188561 | 0.0004824182 | 0.01835182
0.0006915686 | 0.009800985 | 0.0006918917 | 0.002647211 | 0.0006922148 | 0.01112577 | 0.0006972298 | 0.002573349072 | 0.0006928706 | 0.01136598 | 0.0006909297 | 0.01262196 | 0.000690298 | 0.01900119
0.0009823432 | 0.06373864 | 0.0009828712 | 0.05527926 | 0.0009855017 | 0.06277655 | 0.0009982779 | 0.05865781 | 0.0009856753 | 0.06785822 | 0.0009832739 | 0.06839279 | 0.0009834209 | 0.07578428
0.0013547012 | 0.1817261 | 0.0013542793 | 0.1713414 | 0.001355791 | 0.1783065 | 0.0013749641 | 0.1709817 | 0.0013577681 | 0.1858107 | 0.0013549399 | 0.187499 | 0.001354624 | 0.1962268
0.001767881 | 0.3182336 | 0.001768139 | 0.3072067 | 0.0017717002 | 0.3134102 | 0.0017920715 | 0.3046861 | 0.0017736555 | 0.3221094 | 0.0017668419 | 0.3285511 | 0.0017684042 | 0.3396228
0.002213343 | 0.4651707 | 0.002213331 | 0.4510092 | 0.0022185943 | 0.4580601 | 0.0022404434 | 0.4497597 | 0.0022181121 | 0.4673518 | 0.0022133189 | 0.4777337 | 0.0022145727 | 0.4923212
0.0026804631 | 0.6153047 | 0.0026800942 | 0.5952402 | 0.0026870694 | 0.6071279 | 0.0027125712 | 0.600867 | 0.0026908837 | 0.6203036 | 0.0026822473 | 0.6299914 | 0.0026822111 | 0.6506885
0.0031690805 | 0.7632429 | 0.0031682101 | 0.7441429 | 0.003177172 | 0.7589738 | 0.0032016178 | 0.7531176 | 0.0031779532 | 0.7635199 | 0.003168796 | 0.7853045 | 0.0031712891 | 0.8114201
0.0036768491 | 0.9033773 | 0.0036756267 | 0.8967236 | 0.0036830528 | 0.9013633 | 0.0037096999 | 0.8990055 | 0.0036837134 | 0.9006975 | 0.0036787731 | 0.9444913 | 0.0036764778 | 0.9625628
0.0041957376 | 1.039666 | 0.0041945152 | 1.042343 | 0.0042034579 | 1.038652 | 0.0042277469 | 1.036348 | 0.0042041981 | 1.038366 | 0.0041953061 | 1.090591 | 0.0041965092 | 1.099499
0.0047296614 | 1.173181 | 0.0047284824 | 1.178845 | 0.00473573 | 1.172512 | 0.0047564989 | 1.171312 | 0.0047372152 | 1.173854 | 0.0047265535 | 1.232359 | 0.0047274553 | 1.222756
0.0052696104 | 1.302397 | 0.0052680552 | 1.306381 | 0.0052811835 | 1.30866 | 0.0053005105 | 1.306459 | 0.0052785313 | 1.301543 | 0.005271233 | 1.368097 | 0.0052722432 | 1.340508
0.0058275654 | 1.431912 | 0.0058258607 | 1.431907 | 0.0058409009 | 1.438346 | 0.0058517459 | 1.438091 | 0.005838203 | 1.426195 | 0.0058266636 | 1.493089 | 0.0058316159 | 1.460228
0.0063929702 | 1.555527 | 0.006390347 | 1.550056 | 0.0064038058 | 1.555295 | 0.0064144169 | 1.558945 | 0.0063983085 | 1.532292 | 0.006389115 | 1.603844 | 0.0063937418 | 1.584334
0.0069658449 | 1.671373 | 0.006962332 | 1.65983 | 0.0069781196 | 1.67558 | 0.0069851937 | 1.67391 | 0.0069702572 | 1.632967 | 0.0069634097 | 1.696364 | 0.0069663175 | 1.691415
0.0075492389 | 1.765321 | 0.0075464902 | 1.767346 | 0.0075636329 | 1.791228 | 0.0075680524 | 1.782204 | 0.0075588879 | 1.728013 | 0.0075489278 | 1.792643 | 0.0075497982 | 1.780225
0.0081395116 | 1.841696 | 0.0081373633 | 1.842735 | 0.0081577271 | 1.884811 | 0.0081563022 | 1.877801 | 0.0081492137 | 1.81631 | 0.0081431957 | 1.874326 | 0.0081419009 | 1.878497
0.0087407858 | 1.908214 | 0.0087384591 | 1.923745 | 0.0087579574 | 1.965855 | 0.008748735 | 1.953895 | 0.0087491401 | 1.889167 | 0.0087432065 | 1.948948 | 0.0087417622 | 1.948601
0.0093483359 | 1.965028 | 0.0093459731 | 1.98864 | 0.0093695581 | 2.031623 | 0.0093530086 | 2.021662 | 0.0093587108 | 1.943069 | 0.0093495969 | 2.002043 | 0.0093522587 | 2.026106
0.009968041 | 2.018926 | 0.009965128 | 2.038482 | 0.009990432 | 2.08571 | 0.009961974 | 2.06065 | 0.009974975 | 1.991951 | 0.009971075 | 2.046728 | 0.009974373 | 2.09231