## Sheet1
Ch4 Current | Ch4 | Ch5 Current | Ch5 | Ch6 Current | Ch6 | Ch7 Current | Ch7 | Ch8 Current | Ch8 | Ch9 Current | Ch9 | Ch10 Current | Ch10
4.34e-08 | 0.009000467 | -2.17e-08 | 0.001828202 | -1.69e-08 | 0.01038173 | 3.38e-08 | 0.001760561 | -1.69e-08 | 0.010598 | 3.38e-08 | 0.01187601 | -1.93e-08 | 0.01846771
0.0004811813 | 0.00920082 | 0.0004823024 | 0.002025631 | 0.0004816273 | 0.0105733 | 0.0004821071 | 0.001956822 | 0.0004812295 | 0.0107936 | 0.0004811668 | 0.01207563 | 0.0004804507 | 0.01864908
0.000692603 | 0.01021399 | 0.0006920026 | 0.002904843 | 0.0006916603 | 0.01142546 | 0.0006962558 | 0.002812962 | 0.0006929502 | 0.0117878 | 0.0006912504 | 0.01293695 | 0.0006904885 | 0.01953156
0.0009870375 | 0.0674731 | 0.0009874257 | 0.06295306 | 0.0009847108 | 0.07151728 | 0.0009960356 | 0.06491578 | 0.0009875631 | 0.0698922 | 0.0009861503 | 0.07580616 | 0.0009855644 | 0.07839363
0.0013563793 | 0.1904353 | 0.0013568663 | 0.1865185 | 0.0013577922 | 0.1955509 | 0.0013704819 | 0.1898858 | 0.0013573919 | 0.1924092 | 0.0013566252 | 0.1988474 | 0.0013558272 | 0.2000619
0.0017694555 | 0.3332584 | 0.0017695833 | 0.3270707 | 0.0017698123 | 0.3330433 | 0.0017844597 | 0.3323567 | 0.0017714108 | 0.334206 | 0.0017686646 | 0.3434548 | 0.0017659667 | 0.3460283
0.0022101797 | 0.4850494 | 0.002209683 | 0.4757443 | 0.0022116336 | 0.4823168 | 0.0022287304 | 0.4844632408 | 0.0022125088 | 0.4863983 | 0.0022107077 | 0.4949916 | 0.0022079447 | 0.5018031684
0.0026754288 | 0.6396041 | 0.0026772564 | 0.6287005 | 0.002678052 | 0.6372184 | 0.0026971718 | 0.6409627 | 0.0026779074 | 0.6394691 | 0.0026782497 | 0.6474157 | 0.0026742667 | 0.6642399
0.0031620812 | 0.7894023 | 0.0031487962 | 0.7811595 | 0.0031619052 | 0.7861294 | 0.0031828622 | 0.7978014 | 0.0031652783 | 0.7840996 | 0.0031635761 | 0.8043084 | 0.0031584694 | 0.8245024
0.0036649962 | 0.9329027 | 0.0036554532 | 0.93626 | 0.0036653048 | 0.9398529 | 0.0036834048 | 0.9436735 | 0.0036686128 | 0.9311595 | 0.003668866 | 0.954677 | 0.0036625225 | 0.9789062
0.0041790504 | 1.076159 | 0.004167024 | 1.082516 | 0.004179101 | 1.090066 | 0.0041989974 | 1.086432 | 0.0041828333 | 1.069917 | 0.0041821148 | 1.100982 | 0.004173734 | 1.128121
0.0047127235 | 1.220972 | 0.0046983488 | 1.224107 | 0.0047135698 | 1.240232 | 0.0047261677 | 1.225171 | 0.004717536 | 1.210164 | 0.0047136325 | 1.243618 | 0.0047045452 | 1.27793
0.0052543338 | 1.360636 | 0.0052360023 | 1.366774 | 0.0052507173 | 1.38502 | 0.0052697454 | 1.362936 | 0.0052584037 | 1.344982 | 0.0052559661 | 1.37988 | 0.0052461748 | 1.417956
0.0058106855 | 1.495868 | 0.005791057 | 1.504864 | 0.0058064975 | 1.529933 | 0.0058207107 | 1.498227 | 0.0058122238 | 1.472869 | 0.0058147795 | 1.516577 | 0.0058020587 | 1.556037
0.0063753936 | 1.62835 | 0.0063512516 | 1.630005 | 0.006368064 | 1.662349 | 0.0063840059 | 1.640162 | 0.0063769801 | 1.592699 | 0.0063754804 | 1.645173 | 0.0063647849 | 1.674441
0.0069456788 | 1.747472 | 0.0069247556 | 1.745315 | 0.006942583 | 1.779083 | 0.0069563694 | 1.765546 | 0.0069484226 | 1.706225 | 0.0069519982 | 1.743441 | 0.0069388868 | 1.762732
0.0075293379 | 1.8475 | 0.0075092562 | 1.845702 | 0.0075315754 | 1.878872 | 0.007542213 | 1.880396 | 0.007533931 | 1.810929 | 0.0075425626 | 1.85079 | 0.0075282192 | 1.862293
0.0081254165 | 1.947969 | 0.0081048959 | 1.938877 | 0.008127097 | 1.964655 | 0.0081336768 | 1.965808 | 0.0081320252 | 1.906214 | 0.0081370475 | 1.953717 | 0.0081234225 | 1.955371
0.0087296129 | 2.040591 | 0.0087068235 | 2.028508 | 0.0087338756 | 2.044445127 | 0.0087335767 | 2.032498 | 0.0087336345 | 1.995958 | 0.0087413668 | 2.03772 | 0.0087274381 | 2.041945
0.0093416308 | 2.113105 | 0.0093216839 | 2.106952 | 0.0093526734 | 2.119033 | 0.0093466217 | 2.096157 | 0.0093467977 | 2.061501 | 0.0093567168 | 2.126752 | 0.0093417465 | 2.108998
0.009969823 | 2.170039 | 0.0099435656 | 2.165959 | 0.009981211 | 2.174321 | 0.009965561 | 2.152123 | 0.009976588 | 2.12125 | 0.009985857 | 2.205157 | 0.009970738 | 2.136933