## Sheet1
Ch4 Current | Ch4 | Ch5 Current | Ch5 | Ch6 Current | Ch6 | Ch7 Current | Ch7 | Ch8 Current | Ch8 | Ch9 Current | Ch9 | Ch10 Current | Ch10
-3.13e-08 | 0.008791683 | 7.2e-09 | 0.00165847 | 7.2e-09 | 0.0101765 | -2.65e-08 | 0.0016035 | -2.89e-08 | 0.01039261 | -6.03e-08 | 0.01164806 | -3.86e-08 | 0.01811708
0.0004803157 | 0.009017969 | 0.00048115 | 0.001878998 | 0.0004806051 | 0.01039821 | 0.0004833995 | 0.001827543 | 0.000481637 | 0.01062031 | 0.0004822494 | 0.01187769 | 0.0004818154 | 0.01833868
0.0006880171 | 0.009713453 | 0.0006902329 | 0.002609036 | 0.0006896446 | 0.01112738 | 0.0006970273 | 0.002550503 | 0.0006895168 | 0.01125982 | 0.0006888273 | 0.01258567 | 0.0006887646 | 0.0189938
0.0009817332 | 0.06442811 | 0.0009868591 | 0.05842042 | 0.0009829845 | 0.06577947 | 0.0009963611 | 0.05846915 | 0.0009817573 | 0.06784422 | 0.0009824324 | 0.06696278 | 0.0009803107 | 0.07340026
0.0013535873 | 0.1760935 | 0.001360929 | 0.1708739 | 0.001354841 | 0.1800403 | 0.0013727338 | 0.1744496 | 0.0013542214 | 0.1858196 | 0.0013524493 | 0.1807909 | 0.0013542118 | 0.1885961
0.0017696025 | 0.3122446 | 0.0017769442 | 0.3023016 | 0.0017708949 | 0.3145253 | 0.0017943547 | 0.3103449951 | 0.0017708635 | 0.3218846 | 0.0017668588 | 0.3179418 | 0.0017664971 | 0.3213112
0.0022145823 | 0.4574981 | 0.0022280047 | 0.4398069 | 0.0022155805 | 0.4610104 | 0.0022442553 | 0.4525734 | 0.0022163231 | 0.4655209 | 0.0022099724 | 0.4621803 | 0.0022110043 | 0.463096
0.0026844197 | 0.6068796 | 0.0027003857 | 0.574262 | 0.0026850345 | 0.6083167 | 0.0027146134 | 0.5993744 | 0.0026863774 | 0.6143509 | 0.0026814396 | 0.6118476 | 0.0026808368 | 0.5990565
0.0031720341 | 0.7570053 | 0.0031911779 | 0.7147688 | 0.0031727333 | 0.7488661 | 0.0032059963 | 0.7464422 | 0.0031746694 | 0.7613341 | 0.0031674265 | 0.7575737 | 0.0031684392 | 0.7388328
0.0036786116 | 0.9033098 | 0.003700832 | 0.855189 | 0.003682802 | 0.8916919 | 0.0037155732 | 0.8887223149 | 0.0036811722 | 0.9032833 | 0.0036759353 | 0.8933148 | 0.0036749661 | 0.8735108
0.004196297 | 1.02997 | 0.0042218037 | 0.9857997 | 0.004200825 | 1.021182 | 0.0042347294 | 1.027231 | 0.0041991541 | 1.042259 | 0.0041915614 | 1.028134 | 0.0041922461 | 1.005857
0.0047286246 | 1.159282 | 0.0047579624 | 1.111396 | 0.0047349561 | 1.151701 | 0.0047628955 | 1.158832 | 0.0047326077 | 1.174272 | 0.0047268163 | 1.163087 | 0.0047296831 | 1.137009
0.0052703722 | 1.287595 | 0.0053037293 | 1.228286 | 0.0052823866 | 1.282502 | 0.0053094677 | 1.287728 | 0.0052754114 | 1.296059 | 0.0052678623 | 1.287052 | 0.0052722047 | 1.261319
0.0058227842 | 1.411311 | 0.005860404 | 1.343811 | 0.0058362163 | 1.402407 | 0.0058629501 | 1.413134 | 0.0058297884 | 1.410424 | 0.0058240741 | 1.403933 | 0.0058283779 | 1.383405
0.0063910125 | 1.530812 | 0.0064293052 | 1.456023 | 0.0064021928 | 1.51812 | 0.0064289001 | 1.533064 | 0.0063998878 | 1.515627 | 0.0063889486 | 1.521667 | 0.0063908485 | 1.501047
0.0069639378 | 1.647653 | 0.0070051163 | 1.547204 | 0.0069798243 | 1.622912 | 0.0070030814 | 1.640492 | 0.0069736206 | 1.613628 | 0.0069645912 | 1.625144 | 0.0069650348 | 1.601833
0.0075494197 | 1.762132 | 0.0075910322 | 1.625342 | 0.0075677124 | 1.711783 | 0.0075813832 | 1.73801 | 0.0075596836 | 1.700591 | 0.0075479272 | 1.716068 | 0.0075507892 | 1.690303
0.0081403747 | 1.864197 | 0.0081827446 | 1.708614 | 0.0081584987 | 1.780558 | 0.008172724 | 1.815024 | 0.0081504457 | 1.782998 | 0.0081396924 | 1.80169 | 0.0081416212 | 1.77008
0.008742811 | 1.959786 | 0.0087850963 | 1.770915 | 0.0087621839 | 1.838374 | 0.0087682454 | 1.876838 | 0.0087523082 | 1.853346 | 0.0087388328 | 1.870049 | 0.0087428231 | 1.832877
0.0093506072 | 2.03351 | 0.0093954433 | 1.809061 | 0.009372531 | 1.918934 | 0.0093763429 | 1.934577 | 0.0093590604 | 1.922177 | 0.0093490665 | 1.924933 | 0.0093537681 | 1.891021
0.009969558 | 2.083598 | 0.010019154 | 1.842493 | 0.009985689 | 1.969281 | 0.009983113 | 1.985775 | 0.009978707 | 1.98185 | 0.009963082 | 1.98666 | 0.009973892 | 1.939046