## Sheet1
Ch4 Current | Ch4 | Ch5 Current | Ch5 | Ch6 Current | Ch6 | Ch7 Current | Ch7 | Ch8 Current | Ch8 | Ch9 Current | Ch9 | Ch10 Current | Ch10
-2.4e-09 | 0.008990862 | -4.8e-09 | 0.001817472 | -2.89e-08 | 0.01036955 | 0 | 0.001752682 | -1.69e-08 | 0.01058617 | 2.17e-08 | 0.01185578 | 4.34e-08 | 0.01843279
0.0004844001 | 0.009229272 | 0.0004837177 | 0.002047175 | 0.0004838069 | 0.01059707 | 0.0004851813 | 0.001985329 | 0.0004848437 | 0.01081856 | 0.000484212 | 0.01209243 | 0.0004849112 | 0.01865985
0.0006945994 | 0.01012441 | 0.0006936759 | 0.003102607 | 0.0006952962 | 0.01170705 | 0.0006999977 | 0.003021849859 | 0.0006950671 | 0.01171892 | 0.0006945487 | 0.01305613 | 0.000697565 | 0.01963766
0.0009909772 | 0.07577405 | 0.0009920839 | 0.06607105 | 0.0009942201 | 0.07300014 | 0.001000472 | 0.06566145 | 0.0009907819 | 0.07515583 | 0.000991404 | 0.07697755 | 0.000995891 | 0.08462128
0.0013659057 | 0.2032463 | 0.0013653246 | 0.1861662 | 0.0013649509 | 0.1927653 | 0.0013750195 | 0.1891958 | 0.0013649654 | 0.1999995 | 0.0013640854 | 0.1992836 | 0.0013698092 | 0.2079896246
0.0017768574 | 0.3439124 | 0.0017766549 | 0.3188233 | 0.0017786585 | 0.3294588 | 0.00179394 | 0.3294655 | 0.0017767176 | 0.3373249 | 0.0017735446 | 0.3360386 | 0.0017838787 | 0.3455286
0.0022219867 | 0.4959215 | 0.0022209041 | 0.4608734 | 0.0022227438 | 0.4761909 | 0.0022401348 | 0.4761137 | 0.0022217649 | 0.4828991 | 0.0022159759 | 0.4843559 | 0.002231696 | 0.4915671
0.0026878168 | 0.6550353 | 0.0026894178 | 0.6072186 | 0.0026914069 | 0.6268484 | 0.0027065749 | 0.6272497 | 0.0026879977 | 0.634329 | 0.0026828284 | 0.642486 | 0.002701326 | 0.639631
0.0031752384 | 0.8129679 | 0.0031723258 | 0.7457368 | 0.0031773119 | 0.7732068 | 0.0031943967 | 0.7778846 | 0.0031746019 | 0.7861264 | 0.0031680558 | 0.7936625 | 0.0031901918 | 0.7847588
0.0036765791 | 0.9461003 | 0.0036770082 | 0.8839616 | 0.0036834603 | 0.9160786 | 0.0036996385 | 0.9228975 | 0.0036769986 | 0.9320234 | 0.0036711494 | 0.9362209 | 0.003696005 | 0.9238087
0.0041924535 | 1.078186 | 0.0041938374 | 1.017843 | 0.0042005694 | 1.060268 | 0.0042160533 | 1.068334 | 0.0041943706 | 1.061945 | 0.0041859484 | 1.076149 | 0.0042158917 | 1.058849
0.0047210008 | 1.211057 | 0.0047227223 | 1.155654 | 0.0047296758 | 1.196271 | 0.0047408415 | 1.209041 | 0.004723518 | 1.185834 | 0.0047173263 | 1.213057 | 0.0047489668 | 1.190821
0.005262341 | 1.345555 | 0.0052633078 | 1.283406 | 0.0052720986 | 1.324192 | 0.0052846072 | 1.346415 | 0.0052682794 | 1.310638 | 0.0052588064 | 1.347442 | 0.0052917656 | 1.323475
0.0058125155 | 1.480876 | 0.0058169591 | 1.408732 | 0.005826355 | 1.442491 | 0.0058369564 | 1.472057 | 0.0058181453 | 1.436137 | 0.0058118476 | 1.47769 | 0.0058509575 | 1.451808
0.0063788535 | 1.614152 | 0.0063804038 | 1.517009 | 0.0063930763 | 1.563575 | 0.0064020939 | 1.596571 | 0.0063859613 | 1.554152 | 0.0063735081 | 1.596622 | 0.0064174307 | 1.570798
0.0069511881 | 1.735816 | 0.0069531024 | 1.604029 | 0.0069685742 | 1.681179 | 0.0069758364 | 1.713794 | 0.0069598679 | 1.656201 | 0.0069475449 | 1.703484 | 0.0069935312 | 1.67503
0.0075365518 | 1.838417 | 0.007541468 | 1.682675 | 0.0075582659 | 1.783049 | 0.0075525275 | 1.812457 | 0.0075472304 | 1.753434 | 0.0075331257 | 1.799134 | 0.007582567 | 1.761003
0.008132681 | 1.931349 | 0.0081313549 | 1.754405 | 0.0081521479 | 1.872668 | 0.008144828 | 1.909212 | 0.0081449533 | 1.843673 | 0.0081271669 | 1.882345 | 0.0081831207 | 1.835442
0.0087364772 | 2.012637 | 0.0087350088 | 1.809105 | 0.0087539309 | 1.946859 | 0.0087454439 | 1.981987 | 0.0087472233 | 1.92262 | 0.0087304134 | 1.952157 | 0.0087912517 | 1.891874
0.0093500743 | 2.085314 | 0.0093492931 | 1.850208 | 0.0093668963 | 2.025759 | 0.0093581972 | 2.036407 | 0.0093626818 | 1.990239 | 0.0093425831 | 2.016632 | 0.0094065149 | 1.944759
0.009972351 | 2.148196 | 0.009968282 | 1.888005 | 0.009987567 | 2.078767 | 0.009972254 | 2.085539 | 0.009981475 | 2.048107 | 0.009962263 | 2.067495 | 0.01002941 | 1.989865