## Sheet1
Ch4 Current | Ch4 | Ch5 Current | Ch5 | Ch6 Current | Ch6 | Ch7 Current | Ch7 | Ch8 Current | Ch8 | Ch9 Current | Ch9 | Ch10 Current | Ch10
-4.58e-08 | 0.00880308 | 4.8e-09 | 0.001676404 | -5.06e-08 | 0.01019097 | -7.2e-09 | 0.001609512 | -3.13e-08 | 0.01040809 | -7.72e-08 | 0.01165267 | 3.13e-08 | 0.01813243
0.0004735358 | 0.009005652 | 0.000473654 | 0.001866987 | 0.0004724026 | 0.01037809 | 0.0004729162 | 0.001799369 | 0.0004719566 | 0.01059874 | 0.000471971 | 0.01185345 | 0.0004705581 | 0.01831442
0.0006813289 | 0.009688802 | 0.0006816278 | 0.002562208 | 0.0006798171 | 0.01104656 | 0.000685594 | 0.002509912 | 0.0006794506 | 0.01126469 | 0.0006795302 | 0.01256001 | 0.0006774929 | 0.01897573
0.0009733282 | 0.06614216 | 0.0009743746 | 0.05576544 | 0.0009705217 | 0.06715565 | 0.0009824372 | 0.06055093 | 0.0009712933 | 0.06850966 | 0.0009714379 | 0.07078486716 | 0.00096901 | 0.07650412
0.0013446013 | 0.1877307 | 0.0013452764 | 0.1722321 | 0.0013429931 | 0.1865985 | 0.0013608663 | 0.180651 | 0.0013435163 | 0.1848818 | 0.0013472004 | 0.1924444 | 0.0013396682 | 0.1967145
0.0017586081 | 0.3269936 | 0.0017595653 | 0.3065221 | 0.0017572651 | 0.3185874 | 0.0017759268 | 0.3154462 | 0.0017570264 | 0.31863 | 0.0017610939 | 0.3312965 | 0.0017526528 | 0.3363266
0.0022038145 | 0.4734185 | 0.0022049887 | 0.447535 | 0.0022029899 | 0.460312 | 0.0022219023 | 0.4605392876 | 0.0022025342 | 0.4639728 | 0.0022071273 | 0.4820437 | 0.0021973066 | 0.4818116
0.0026740231 | 0.6274908 | 0.0026758965 | 0.5921644 | 0.002673635 | 0.6108859 | 0.0026950139 | 0.6151347 | 0.002673295 | 0.6123015 | 0.0026780906 | 0.6421316 | 0.0026669997 | 0.6324058
0.0031626189 | 0.7835209 | 0.0031649311 | 0.7375065 | 0.0031629492 | 0.7600255 | 0.0031819701 | 0.7607638 | 0.0031625514 | 0.7539835 | 0.0031674506 | 0.7900852 | 0.0031553447 | 0.783201
0.0036707322 | 0.9371531 | 0.0036734326 | 0.8832791 | 0.0036717425 | 0.9048877 | 0.0036914529 | 0.9059047 | 0.0036706913 | 0.8890966 | 0.0036765236 | 0.9440563 | 0.003663282 | 0.9318152
0.0041859605 | 1.08231 | 0.0041893143 | 1.019069 | 0.0041875108 | 1.046051 | 0.0042085332 | 1.044428 | 0.0041862161 | 1.023325 | 0.0041965863 | 1.092854 | 0.0041784307 | 1.073382
0.0047207549 | 1.226505 | 0.0047247814 | 1.149519 | 0.0047227103 | 1.185788 | 0.0047404412 | 1.179461 | 0.0047212299 | 1.158127 | 0.0047350911 | 1.233652 | 0.0047133384 | 1.214405
0.0052648847 | 1.366625 | 0.0052695356 | 1.274609 | 0.0052676767 | 1.317968 | 0.0052862105 | 1.318825 | 0.0052654272 | 1.293641 | 0.0052811835 | 1.364253 | 0.0052571524 | 1.350044
0.0058236546 | 1.504443 | 0.0058284671 | 1.397468 | 0.0058274448 | 1.439858 | 0.0058379305 | 1.449958 | 0.005825053 | 1.432186 | 0.005842608 | 1.49936 | 0.0058155245 | 1.482835
0.0063876731 | 1.635409 | 0.006391473 | 1.517051 | 0.0063920131 | 1.56197 | 0.0064039553 | 1.579763 | 0.0063897708 | 1.565103 | 0.0064089028 | 1.630755 | 0.0063795816 | 1.608684
0.0069628383 | 1.757879 | 0.0069665634 | 1.640358 | 0.0069693434 | 1.683337 | 0.0069751854 | 1.709881 | 0.0069664549 | 1.693967 | 0.0069867006 | 1.761262 | 0.0069556558 | 1.722458
0.0075509025 | 1.864866 | 0.0075557632 | 1.75314 | 0.0075621308 | 1.797797 | 0.0075633195 | 1.833599 | 0.0075553605 | 1.807317 | 0.0075770071 | 1.883183 | 0.0075437199 | 1.825522
0.0081448641 | 1.961631 | 0.0081501347 | 1.845597 | 0.0081574595 | 1.880372 | 0.00815216 | 1.941393 | 0.0081494741 | 1.90476 | 0.0081723792 | 1.989144 | 0.0081389257 | 1.921086
0.0087488652 | 2.047649 | 0.0087535957 | 1.933792 | 0.0087629217 | 1.953817 | 0.0087507073 | 2.045235 | 0.0087528338 | 1.995474 | 0.0087777932 | 2.076997 | 0.0087420226 | 2.00469
0.0093603647 | 2.12489 | 0.0093660307 | 2.014942 | 0.0093764176 | 2.022686 | 0.0093618041 | 2.134172 | 0.009363733 | 2.07317 | 0.0093941028 | 2.152681 | 0.0093528543 | 2.077079
0.009983305 | 2.192945 | 0.009988578 | 2.083022 | 0.010002132 | 2.103539 | 0.009971869 | 2.203344 | 0.00998552 | 2.142545 | 0.010017444 | 2.221664 | 0.009974397 | 2.131845