## Sheet1
Ch4 Current | Ch4 | Ch5 Current | Ch5 | Ch6 Current | Ch6 | Ch7 Current | Ch7 | Ch8 Current | Ch8 | Ch9 Current | Ch9 | Ch10 Current | Ch10
2.89e-08 | 0.009226923 | -2.4e-09 | 0.002088647 | -3.86e-08 | 0.01061065 | 6.99e-08 | 0.00201342 | 3.38e-08 | 0.01082468 | 1.93e-08 | 0.01211209 | -7.47e-08 | 0.01861366
0.0004770945 | 0.009428366 | 0.0004771428 | 0.002285909 | 0.0004759421 | 0.01080538 | 0.0004767811 | 0.002212771 | 0.0004757902 | 0.01102024 | 0.0004744713 | 0.01231307 | 0.000474223 | 0.01880265
0.0006871926 | 0.01026997 | 0.0006874361 | 0.003109452 | 0.0006859774 | 0.01166427 | 0.0006914553 | 0.00311288 | 0.0006858617 | 0.01189752 | 0.0006856302 | 0.0132636 | 0.0006836821 | 0.01963811
0.0009848748 | 0.07201623 | 0.0009822443 | 0.06343637 | 0.0009803782 | 0.07219035 | 0.0009899332 | 0.06687455 | 0.0009832088 | 0.07332149 | 0.0009807012 | 0.07407671 | 0.0009806675 | 0.08281102
0.0013574305 | 0.1938079 | 0.0013549592 | 0.1909061 | 0.0013537946 | 0.1979154 | 0.0013633548 | 0.1944703 | 0.001355357 | 0.1974296 | 0.0013519068 | 0.1966677 | 0.001352483 | 0.2082064
0.0017678859 | 0.3351246 | 0.0017654917 | 0.3310052 | 0.0017655616 | 0.335471 | 0.0017809587 | 0.3357859 | 0.0017660438 | 0.3362457 | 0.0017614146 | 0.3401724 | 0.0017637292 | 0.3522121
0.0022113491 | 0.4879088 | 0.0022095697 | 0.4780417 | 0.0022104136 | 0.4848123 | 0.0022255502 | 0.4861409 | 0.0022093744 | 0.4861912 | 0.0022054637 | 0.4965654 | 0.0022081231 | 0.5073385
0.0026798917 | 0.643388 | 0.0026749948 | 0.6286337 | 0.0026763595 | 0.6410419 | 0.0026902448 | 0.6427426 | 0.0026774348 | 0.6414534 | 0.0026713662 | 0.6566333 | 0.0026772299 | 0.6661548
0.0031625272 | 0.797793 | 0.0031619703 | 0.7806554 | 0.0031625538 | 0.795645 | 0.0031766971 | 0.7959427 | 0.0031614471 | 0.7848662 | 0.0031580403 | 0.804965 | 0.0031610782 | 0.8251112
0.0036672482 | 0.951135 | 0.0036643597 | 0.9234914 | 0.0036623682 | 0.9447671 | 0.0036810998 | 0.9486671 | 0.0036674676 | 0.9300554 | 0.0036620475 | 0.9540493 | 0.0036646418 | 0.9807418
0.0041839641 | 1.102681 | 0.0041833999 | 1.064364 | 0.004178315 | 1.094469 | 0.0041958003 | 1.101415 | 0.0041833059 | 1.077222 | 0.004179576 | 1.103293 | 0.0041780281 | 1.129392
0.0047135554 | 1.249872 | 0.0047170442 | 1.20704 | 0.0047057025 | 1.240562 | 0.0047186814 | 1.253205 | 0.004712685 | 1.224509 | 0.0047083571 | 1.257864 | 0.0047073879 | 1.271844
0.0052569788 | 1.39577 | 0.0052600674 | 1.348838 | 0.0052483472 | 1.381918 | 0.0052631439 | 1.403975 | 0.0052557274 | 1.370692 | 0.0052413645 | 1.407757 | 0.005248868 | 1.414359
0.0058108639 | 1.542238 | 0.0058087229 | 1.477426 | 0.0057989074 | 1.518852 | 0.0058167566 | 1.548556 | 0.005811445 | 1.518138 | 0.0057988038 | 1.553502 | 0.00580304 | 1.550229
0.0063736841 | 1.678687 | 0.0063749982 | 1.603407 | 0.0063660338 | 1.651809 | 0.0063776359 | 1.685796 | 0.0063748439 | 1.65779 | 0.0063649971 | 1.698188 | 0.0063661737 | 1.681891
0.006949346 | 1.812832 | 0.0069480127 | 1.724651 | 0.0069383708 | 1.77407 | 0.0069522079 | 1.814486 | 0.0069539994 | 1.781065 | 0.0069370881 | 1.832602 | 0.006942636 | 1.805529
0.0075409207 | 1.944855 | 0.0075328364 | 1.836495 | 0.0075236261 | 1.879032 | 0.0075408556 | 1.947554931 | 0.0075426181 | 1.901795 | 0.007525432 | 1.94979 | 0.0075323831 | 1.917276
0.0081321096 | 2.06315 | 0.0081308679 | 1.940533 | 0.008121255 | 1.966952 | 0.0081331126 | 2.064982 | 0.0081340023 | 2.001026 | 0.0081228511 | 2.063876 | 0.0081258336 | 2.018079
0.008739016 | 2.167883 | 0.0087388039 | 2.025296 | 0.0087269631 | 2.061097 | 0.0087370799 | 2.166542 | 0.0087441733 | 2.099394 | 0.0087316213 | 2.154779 | 0.0087318359 | 2.104382
0.0093538356 | 2.250144 | 0.0093563527 | 2.097468 | 0.0093473354 | 2.161659 | 0.0093524685 | 2.258052 | 0.0093619175 | 2.173789 | 0.0093473932 | 2.23681 | 0.0093494619 | 2.182307
0.009973964 | 2.321365 | 0.009977094 | 2.158413 | 0.009979405 | 2.228495 | 0.009969101 | 2.334568 | 0.009985785 | 2.236581 | 0.009962624 | 2.317701 | 0.009972206 | 2.239712