## Sheet1
Ch4 Current | Ch4 | Ch5 Current | Ch5 | Ch6 Current | Ch6 | Ch7 Current | Ch7 | Ch8 Current | Ch8 | Ch9 Current | Ch9 | Ch10 Current | Ch10
1.93e-08 | 0.008791768 | 2.17e-08 | 0.00165593 | -9.6e-09 | 0.01017648 | -1.69e-08 | 0.001598628 | -2.41e-08 | 0.01040811 | -7.2e-09 | 0.01165394 | -3.86e-08 | 0.0181117
0.0004691115 | 0.008995238 | 0.000468569 | 0.001852266 | 0.000469343 | 0.01037113 | 0.0004689234 | 0.001796052 | 0.0004692948 | 0.01060464 | 0.000469748 | 0.01185169 | 0.0004693068 | 0.01830369
0.0006774302 | 0.009931011 | 0.0006780643 | 0.002831831 | 0.0006777508 | 0.0112851 | 0.0006832336 | 0.002825628 | 0.0006776086 | 0.01156519 | 0.000676784 | 0.01278099 | 0.0006779317 | 0.01929523
0.0009720455 | 0.07064833 | 0.0009722312 | 0.05995701 | 0.0009723638 | 0.07112228 | 0.0009854944 | 0.06193332 | 0.0009730148 | 0.06884847 | 0.0009700154 | 0.07070512 | 0.00097206 | 0.07637836
0.001342494 | 0.1921337 | 0.0013441094 | 0.1796909 | 0.0013437694 | 0.1922795 | 0.0013605601 | 0.1791783 | 0.0013430871 | 0.1877129 | 0.0013421251 | 0.1924233 | 0.0013435669 | 0.1947315
0.0017574677 | 0.3325255 | 0.0017580077 | 0.315653 | 0.0017585406 | 0.3327202 | 0.0017836086 | 0.320106 | 0.0017581982 | 0.3252712 | 0.0017546202 | 0.3349393 | 0.0017560813 | 0.3319701
0.002203583 | 0.482505 | 0.0022060399 | 0.4593837 | 0.0022048488 | 0.4829921 | 0.0022310957 | 0.4712526 | 0.0022040604 | 0.4750005 | 0.0022009835 | 0.4891988 | 0.0022040122 | 0.4796302
0.0026742956 | 0.6401003 | 0.0026754891 | 0.6091233 | 0.0026767766 | 0.6336754 | 0.0027022639 | 0.6299049 | 0.002675043 | 0.6287162 | 0.0026691528 | 0.6476877 | 0.0026735964 | 0.630294
0.0031630794 | 0.7990891 | 0.0031629998 | 0.7596442 | 0.0031664066 | 0.7821753 | 0.0031910236 | 0.7905793 | 0.0031637834 | 0.7775697 | 0.0031587997 | 0.8079049 | 0.0031614278 | 0.7734421
0.0036713447 | 0.9537969 | 0.0036702886 | 0.9045274 | 0.003675523 | 0.931921 | 0.0036988766 | 0.9506563 | 0.0036724441 | 0.9270645 | 0.003664027 | 0.960993 | 0.0036669685 | 0.9141125
0.0041904981 | 1.098468 | 0.0041883354 | 1.045342 | 0.0041954652 | 1.068426 | 0.0042185077 | 1.1 | 0.0041922678 | 1.076485 | 0.0041845042 | 1.113001 | 0.0041872287 | 1.057721
0.0047218134 | 1.247427 | 0.0047253335 | 1.185996 | 0.0047271442 | 1.197185 | 0.004747578 | 1.243653 | 0.004724222 | 1.219024 | 0.004716603 | 1.263359 | 0.0047196193 | 1.192106
0.0052662493 | 1.395464 | 0.0052667966 | 1.318359 | 0.0052719973 | 1.327386 | 0.0052948011 | 1.387405 | 0.0052684699 | 1.346397 | 0.0052618781 | 1.410096 | 0.0052620758 | 1.31993
0.0058220488 | 1.530189 | 0.0058196788 | 1.447385 | 0.0058281464 | 1.459796 | 0.0058462897 | 1.52788 | 0.0058241802 | 1.475262 | 0.0058134438 | 1.54093 | 0.0058210362 | 1.45458
0.0063890378 | 1.659408 | 0.0063860143 | 1.568416 | 0.0063965461 | 1.595167 | 0.0064093367 | 1.660973 | 0.0063910462 | 1.597985 | 0.0063813971 | 1.672867 | 0.0063881216 | 1.581083
0.0069646659 | 1.773171 | 0.0069628624 | 1.677346 | 0.0069732396 | 1.713199 | 0.0069799858 | 1.79148 | 0.0069655315 | 1.717172 | 0.0069539053 | 1.799279 | 0.006959581 | 1.692547
0.0075540248 | 1.879143 | 0.0075485686 | 1.774107 | 0.0075630012 | 1.816363 | 0.0075637607 | 1.909735 | 0.0075551894 | 1.831758 | 0.0075389243 | 1.913877 | 0.0075467072 | 1.781562
0.0081490063 | 1.98231 | 0.0081401433 | 1.860187 | 0.0081577392 | 1.902091 | 0.0081545277 | 2.011917 | 0.0081504554 | 1.933339 | 0.0081366038 | 2.015244 | 0.0081430124 | 1.860728
0.0087495861 | 2.061161 | 0.0087371016 | 1.939779 | 0.0087575258 | 1.969958 | 0.0087516283 | 2.107974743 | 0.0087497236 | 2.017742 | 0.0087377333 | 2.086798 | 0.0087446652 | 1.936815
0.0093609241 | 2.117969 | 0.0093523914 | 2.008857 | 0.0093690084 | 2.059109 | 0.0093643888 | 2.180671 | 0.0093600561 | 2.0841 | 0.0093480587 | 2.132618 | 0.0093515909 | 1.995878
0.009976733 | 2.173484 | 0.009968788 | 2.04429 | 0.009988193 | 2.110423 | 0.009972038 | 2.248299 | 0.009977334 | 2.113578 | 0.009962889 | 2.166998 | 0.009965586 | 2.03893