## Sheet1
Ch4 Current | Ch4 | Ch5 Current | Ch5 | Ch6 Current | Ch6 | Ch7 Current | Ch7 | Ch8 Current | Ch8 | Ch9 Current | Ch9 | Ch10 Current | Ch10
-1.45e-08 | 0.009228226 | -6.27e-08 | 0.002039742 | 1.45e-08 | 0.01059501 | -1.93e-08 | 0.001962813 | 0 | 0.01079276 | 4.1e-08 | 0.01208078 | -1.93e-08 | 0.01857531
0.000473871 | 0.009434811 | 0.0004739722 | 0.002240174 | 0.0004738227 | 0.01079243 | 0.0004745292 | 0.002164944 | 0.0004739192 | 0.01099194 | 0.0004743628 | 0.0122809 | 0.000475144 | 0.01877117
0.0006844801 | 0.01051875561 | 0.0006846802 | 0.003305644 | 0.0006846706 | 0.01188446 | 0.0006878508 | 0.003322576425 | 0.0006859557 | 0.0121303 | 0.0006855386 | 0.01344168 | 0.0006867176 | 0.01989978
0.0009825915 | 0.07723682 | 0.0009827989 | 0.06888618 | 0.0009832353 | 0.0750166 | 0.0009920236 | 0.06731832 | 0.0009838188 | 0.07508781 | 0.0009853281 | 0.07641888 | 0.0009867699 | 0.08633187
0.0013544336 | 0.200537 | 0.001352266 | 0.1926016 | 0.0013530496 | 0.1966605 | 0.0013661492 | 0.1925783853 | 0.0013564733 | 0.2004454 | 0.0013546409 | 0.199116 | 0.001360982 | 0.2136428
0.0017656171 | 0.3431327 | 0.0017643512 | 0.32978 | 0.0017651951 | 0.3406685 | 0.0017843102 | 0.3394849 | 0.0017703765 | 0.3415446 | 0.0017678304 | 0.3453837 | 0.0017753047 | 0.3568973
0.0022080363 | 0.4994422 | 0.0022069826 | 0.4774101 | 0.0022083328 | 0.4941302 | 0.0022267485 | 0.4931652 | 0.0022142207 | 0.4941533 | 0.0022109778 | 0.5034894 | 0.0022199735 | 0.5097549
0.0026741799 | 0.6608419 | 0.0026744861 | 0.6313055 | 0.0026756241 | 0.6504234 | 0.0026947752 | 0.6546964 | 0.0026818036 | 0.6472353 | 0.0026789586 | 0.6636492 | 0.002689777 | 0.6595677
0.0031579076 | 0.8221998 | 0.0031586286 | 0.7825188 | 0.003160825 | 0.8051949 | 0.0031811021 | 0.8197767 | 0.0031642608 | 0.8003909 | 0.0031644296 | 0.8210764 | 0.0031764391 | 0.7980172
0.0036607021 | 0.9733745 | 0.0036591108 | 0.9315097 | 0.0036622187 | 0.9575178 | 0.0036834675 | 0.9767704 | 0.0036681595 | 0.9589839 | 0.0036662138 | 0.9780814 | 0.0036833759 | 0.942399
0.0041751035 | 1.122091 | 0.0041743295 | 1.076218 | 0.0041779003 | 1.100423 | 0.0041984043 | 1.128782 | 0.0041848273 | 1.103841 | 0.0041828767 | 1.131614 | 0.0042018521 | 1.083968
0.0047026188 | 1.269417 | 0.0047011963 | 1.218762 | 0.0047070527 | 1.244331 | 0.0047275155 | 1.27784 | 0.0047130997 | 1.247009 | 0.0047120195 | 1.278708 | 0.004730809 | 1.213641
0.005246522 | 1.412892 | 0.0052450151 | 1.363459 | 0.0052529668 | 1.376242 | 0.005272072 | 1.426163 | 0.0052565906 | 1.388165 | 0.0052573983 | 1.428987 | 0.0052797899 | 1.346384
0.0058006169 | 1.547126 | 0.0057974536 | 1.491275 | 0.0058075125 | 1.498463 | 0.0058224539 | 1.570782 | 0.0058057742 | 1.517776 | 0.0058117464 | 1.570269 | 0.0058365176 | 1.471999
0.006366516 | 1.689338 | 0.0063615541 | 1.607611 | 0.0063746558 | 1.623714 | 0.0063866967 | 1.707466 | 0.0063707933 | 1.64998 | 0.006379015 | 1.719876 | 0.0064040155 | 1.592161
0.0069431954 | 1.821859 | 0.0069302287 | 1.716772 | 0.0069471254 | 1.750559 | 0.0069618859 | 1.840209 | 0.0069492471 | 1.781337 | 0.0069514364 | 1.852044 | 0.0069793854 | 1.706154
0.0075366169 | 1.94223 | 0.0075204073 | 1.822155 | 0.0075399129 | 1.870118 | 0.0075429026 | 1.963721 | 0.0075400021 | 1.890874 | 0.0075423987 | 1.96932 | 0.0075709216 | 1.815103
0.0081332621 | 2.045572 | 0.008114979 | 1.90999 | 0.0081356876 | 1.981618 | 0.0081380191 | 2.077275 | 0.0081364929 | 1.98455 | 0.0081399431 | 2.066889 | 0.0081700814 | 1.910316
0.0087365784 | 2.13394 | 0.0087171766 | 1.987476 | 0.0087393222 | 2.049991 | 0.0087407424 | 2.176146 | 0.0087365375 | 2.065076 | 0.0087430546 | 2.153691 | 0.0087774604 | 1.997181
0.009353363 | 2.208151 | 0.0093341083 | 2.056231 | 0.0093593352 | 2.101629 | 0.009358718 | 2.258745 | 0.0093556125 | 2.128672 | 0.0093620163 | 2.223402 | 0.0093968152 | 2.063608
0.00997577 | 2.267599 | 0.0099577258 | 2.109247 | 0.009982414 | 2.159876 | 0.009974518 | 2.309198 | 0.009980344 | 2.176792 | 0.009989228 | 2.266346 | 0.01002315 | 2.11174