## Sheet1
Ch4 Current | Ch4 | Ch5 Current | Ch5 | Ch6 Current | Ch6 | Ch7 Current | Ch7 | Ch8 Current | Ch8 | Ch9 Current | Ch9 | Ch10 Current | Ch10
-1.21e-08 | 0.008821777 | -3.38e-08 | 0.001659141 | 0 | 0.01020677 | -1.93e-08 | 0.001591269 | -1.45e-08 | 0.0104327 | -4.8e-09 | 0.01167913 | -4.8e-09 | 0.01815001
0.0004843205 | 0.009029089 | 0.000484265 | 0.001862682 | 0.0004836888 | 0.01040515 | 0.0004852054 | 0.001797565 | 0.0004836358 | 0.01063224 | 0.0004837467 | 0.0118833 | 0.0004824712 | 0.01834626
0.0006929647 | 0.009791252 | 0.000692386 | 0.002608763 | 0.000691829 | 0.01116221 | 0.0006999712 | 0.002625758 | 0.000692046 | 0.01137566 | 0.0006919833 | 0.0126358 | 0.0006904113 | 0.01905937
0.0009842961 | 0.06300742 | 0.0009828158 | 0.05580723 | 0.000985263 | 0.06298773969 | 0.0010007878 | 0.06142817429 | 0.0009831798 | 0.0625384 | 0.0009821985 | 0.0671552 | 0.0009812052 | 0.07267028
0.0013555981 | 0.1813965 | 0.0013538983 | 0.1745596 | 0.0013555137 | 0.178902 | 0.0013795041 | 0.1803809 | 0.0013531461 | 0.1741842 | 0.0013527506 | 0.1904051 | 0.0013507953 | 0.1871041
0.0017696628 | 0.3199288 | 0.00176669 | 0.3111338 | 0.0017680812 | 0.3170504 | 0.0017996518 | 0.3171502 | 0.0017664754 | 0.3128673 | 0.0017654435 | 0.3312199 | 0.0017647852 | 0.3262361
0.0022176588 | 0.4705288 | 0.0022135504 | 0.4592005 | 0.0022154672 | 0.467613 | 0.0022499647 | 0.4650207 | 0.0022142014 | 0.4596808 | 0.0022122894 | 0.4823604 | 0.0022113418 | 0.4787163
0.0026854974 | 0.6271622 | 0.0026802654 | 0.6096216 | 0.0026821918 | 0.6184819 | 0.0027242408 | 0.6153614 | 0.0026813528 | 0.6087181 | 0.002678703 | 0.6342842 | 0.0026781147 | 0.631444
0.0031743222 | 0.7825352 | 0.0031680606 | 0.7612206 | 0.0031734253 | 0.7725512 | 0.0032158841 | 0.7608984 | 0.0031696158 | 0.761035 | 0.0031664669 | 0.7929237 | 0.0031664211 | 0.7884232
0.0036824548 | 0.9332682 | 0.0036755327 | 0.9093611 | 0.0036803524 | 0.9272805 | 0.0037263965 | 0.9062856 | 0.0036772011 | 0.9130843 | 0.0036735845 | 0.9488974 | 0.003674385 | 0.9402965
0.0042017267 | 1.081549 | 0.0041935143 | 1.053377 | 0.0041994531 | 1.073487 | 0.0042485713 | 1.050587 | 0.0041961355 | 1.064156 | 0.0041920123 | 1.099202 | 0.0041931189 | 1.080886
0.0047367981 | 1.228563 | 0.0047269248 | 1.200463 | 0.00473268 | 1.216375 | 0.0047821358 | 1.190994 | 0.0047305077 | 1.214933 | 0.0047248296 | 1.237804 | 0.0047267657 | 1.217831
0.0052815596 | 1.365016 | 0.0052695694 | 1.341079 | 0.005275843 | 1.353945 | 0.0053287296 | 1.31169 | 0.0052743939 | 1.356046 | 0.0052670064 | 1.379728 | 0.0052703915 | 1.353624
0.005839652 | 1.498899 | 0.0058267263 | 1.475794 | 0.0058371156 | 1.485904 | 0.0058841894 | 1.437548 | 0.0058319511 | 1.485323 | 0.0058234882 | 1.52235 | 0.0058280235 | 1.485964
0.0064044351 | 1.613698 | 0.0063912704 | 1.597556 | 0.0064002736 | 1.611758 | 0.0064503706 | 1.559741 | 0.0063959889 | 1.608079 | 0.0063866774 | 1.651838 | 0.006391702 | 1.600076
0.0069801546 | 1.728344 | 0.0069665128 | 1.703976 | 0.0069755277 | 1.739193 | 0.0070239805 | 1.673291 | 0.0069708961 | 1.724211 | 0.0069620716 | 1.775311 | 0.0069660716 | 1.701691
0.0075628782 | 1.829999 | 0.0075474715 | 1.79127 | 0.0075579163 | 1.848315 | 0.0076104992 | 1.788003 | 0.0075518115 | 1.823351 | 0.0075441732 | 1.888241 | 0.0075488458 | 1.794514
0.0081549038 | 1.92499 | 0.0081374742 | 1.870203 | 0.0081504674 | 1.935642 | 0.0082008444 | 1.891384 | 0.0081433861 | 1.916336 | 0.008135473 | 1.973311 | 0.0081408232 | 1.883763
0.0087583841 | 2.004014 | 0.008737743 | 1.93869 | 0.0087519369 | 2.001049 | 0.0087974482 | 1.973395 | 0.0087447664 | 2.003579 | 0.0087371836 | 2.073654401 | 0.008743139 | 1.965385
0.0093686178 | 2.073023 | 0.0093446084 | 2.00064 | 0.0093639187 | 2.05879 | 0.0094073781 | 2.055308 | 0.0093540092 | 2.073624 | 0.0093445795 | 2.150219 | 0.0093527627 | 2.038115
0.009988168 | 2.129422 | 0.009964574 | 2.048144 | 0.009981813 | 2.128881 | 0.010020574 | 2.117637 | 0.009975144 | 2.125226 | 0.009962961 | 2.199097 | 0.009971749 | 2.102035