## Sheet1
Ch4 Current | Ch4 | Ch5 Current | Ch5 | Ch6 Current | Ch6 | Ch7 Current | Ch7 | Ch8 Current | Ch8 | Ch9 Current | Ch9 | Ch10 Current | Ch10
-3.62e-08 | 0.008798576 | 9.6e-09 | 0.001658575 | -3.13e-08 | 0.0101891 | -3.86e-08 | 0.001596472 | 9.6e-09 | 0.01041507 | 9.6e-09 | 0.0116668 | 3.38e-08 | 0.01812603
0.0004998912 | 0.00900514 | 0.0004995271 | 0.001861548 | 0.0004997248 | 0.01039636 | 0.0005011666 | 0.001810792 | 0.0005029146 | 0.01063268 | 0.0005031967 | 0.01189503 | 0.0005048459 | 0.01834947
0.0007105437 | 0.009947531 | 0.0007096082 | 0.002775303 | 0.0007097794 | 0.01132896 | 0.0007153755 | 0.002774298 | 0.0007113948 | 0.01151208 | 0.0007122532 | 0.01283924 | 0.0007148137 | 0.01915733
0.0010081584 | 0.0688822 | 0.0010069626 | 0.05984373 | 0.0010060126 | 0.06893308 | 0.001016954 | 0.06131849 | 0.0010064152 | 0.06800491 | 0.0010067432 | 0.06940848 | 0.0010078233 | 0.0756661
0.001382489 | 0.1781914 | 0.0013785445 | 0.1678623 | 0.0013792051 | 0.1789152 | 0.0013940356 | 0.170848 | 0.0013773052 | 0.1812789 | 0.0013770087 | 0.1801844 | 0.0013786651 | 0.1889335
0.0017978243 | 0.295575 | 0.0017928141 | 0.2838736 | 0.0017931106 | 0.2949956 | 0.0018109453 | 0.2861507 | 0.0017911335 | 0.3035293 | 0.0017888406 | 0.3033869 | 0.0017892987 | 0.314276
0.0022438719 | 0.4119632 | 0.0022375815 | 0.4015664 | 0.0022378828 | 0.4105511 | 0.0022576825 | 0.4029843118 | 0.0022358961 | 0.4261701 | 0.0022351728 | 0.4309005 | 0.0022346665 | 0.4399526
0.0027150378 | 0.533819 | 0.0027072114 | 0.5211058 | 0.0027070113 | 0.5259858 | 0.002728253 | 0.5247747 | 0.0027022037 | 0.5521612 | 0.0027002917 | 0.5539909 | 0.0027020879 | 0.5702217
0.0032040024 | 0.6459108 | 0.0031951369 | 0.6345903 | 0.0031939506 | 0.6353482 | 0.0032159588 | 0.6429842 | 0.0031899507 | 0.6689318 | 0.0031864088 | 0.6766371 | 0.0031877687 | 0.6950322
0.0037117734 | 0.7482035 | 0.0037023317 | 0.7427761 | 0.0037006102 | 0.7313638 | 0.0037218613 | 0.7522649 | 0.0036938833 | 0.7877808 | 0.0036924656 | 0.7997537 | 0.00369194 | 0.808117
0.0042274793 | 0.8465741 | 0.0042161618 | 0.8414573 | 0.0042144909 | 0.8207013 | 0.0042374587 | 0.8608355 | 0.0042124584 | 0.9021406 | 0.0042095772 | 0.9215566 | 0.0042075229 | 0.9161566
0.0047622807 | 0.9419601 | 0.004749314 | 0.9363419 | 0.0047474526 | 0.9113504 | 0.004764482 | 0.9661797 | 0.0047424665 | 1.010305 | 0.0047421652 | 1.038978 | 0.0047385558 | 1.01973
0.0053061741 | 1.029287 | 0.0052910664 | 1.024907 | 0.0052898295 | 1.001285 | 0.0053068541 | 1.067918 | 0.0052860852 | 1.115841 | 0.0052837199 | 1.145243 | 0.0052820635 | 1.121493
0.0058655782 | 1.112501 | 0.0058481293 | 1.108945 | 0.0058464922 | 1.084374 | 0.0058572624 | 1.161965 | 0.0058435435 | 1.218472 | 0.0058399751 | 1.244051 | 0.0058367202 | 1.219083
0.0064306698 | 1.190668 | 0.0064100167 | 1.184817 | 0.0064080396 | 1.154352 | 0.0064185591 | 1.248823 | 0.0064038926 | 1.306524 | 0.0064020939 | 1.33502 | 0.0063977371 | 1.308805
0.007006006 | 1.263492 | 0.0069838917 | 1.250487 | 0.0069794313 | 1.223442 | 0.0069890201 | 1.328587 | 0.0069753324 | 1.377072006 | 0.0069751854 | 1.41246 | 0.006969341 | 1.382048
0.0075951045 | 1.324241 | 0.0075717799 | 1.309546 | 0.0075654605 | 1.281986 | 0.0075699475 | 1.397068 | 0.0075573039 | 1.445611 | 0.007555498 | 1.480465 | 0.007553762 | 1.438505
0.0081884515 | 1.379689 | 0.0081646011 | 1.356575 | 0.0081567145 | 1.339021 | 0.0081549737 | 1.454245 | 0.0081488183 | 1.503942 | 0.0081441746 | 1.542413 | 0.0081413319 | 1.494348
0.0087925851 | 1.429879 | 0.0087656776 | 1.393837 | 0.0087564119 | 1.383936 | 0.0087472956 | 1.503063 | 0.0087469099 | 1.552514 | 0.0087427966 | 1.593214 | 0.0087399371 | 1.540784
0.0094011865 | 1.466476 | 0.0093735774 | 1.432104 | 0.0093615655 | 1.427471 | 0.0093515788 | 1.544156 | 0.0093554245 | 1.596346 | 0.0093485867 | 1.637671 | 0.0093453703 | 1.59161
0.010021104 | 1.495649 | 0.009994452 | 1.46923 | 0.009980127 | 1.458435 | 0.0099601489 | 1.579918 | 0.00997524 | 1.627622 | 0.009965923 | 1.669372 | 0.009964406 | 1.658517