## Sheet1
Ch4 Current | Ch4 | Ch5 Current | Ch5 | Ch6 Current | Ch6 | Ch7 Current | Ch7 | Ch8 Current | Ch8 | Ch9 Current | Ch9 | Ch10 Current | Ch10
-3.86e-08 | 0.009168612 | -3.62e-08 | 0.002027226 | -2.41e-08 | 0.01055122 | -4.1e-08 | 0.0019505 | -9.6e-09 | 0.01077146 | 3.13e-08 | 0.0120477 | -1.45e-08 | 0.01854803
0.0004880408 | 0.009411718 | 0.000487602 | 0.002264742 | 0.0004880191 | 0.01078819 | 0.0004899093 | 0.002192268 | 0.0004897599 | 0.01101233 | 0.0004902204 | 0.0122971 | 0.00049206 | 0.01878331
0.0006967235 | 0.01026991 | 0.000697606 | 0.003116404 | 0.0006962485 | 0.01164609 | 0.0007036553 | 0.003145594 | 0.000699272 | 0.01180522 | 0.0006987295 | 0.01315916 | 0.0007001978 | 0.01956608
0.0009921297 | 0.07152295 | 0.0009934485 | 0.06411017 | 0.0009920574 | 0.07320497 | 0.00100439 | 0.06441641 | 0.0009934148 | 0.07130573 | 0.0009944564 | 0.07098224 | 0.0009944998 | 0.07647725
0.0013638949 | 0.189731 | 0.0013651077 | 0.1793506 | 0.0013637647 | 0.1911234 | 0.0013806229 | 0.1840278 | 0.0013653801 | 0.18939 | 0.0013628506 | 0.1852682 | 0.001362894 | 0.191156
0.0017765874 | 0.321172 | 0.001777236 | 0.307715 | 0.0017764693 | 0.3192641 | 0.0017977061 | 0.3095568 | 0.0017770359 | 0.3217412 | 0.0017734024 | 0.3172543 | 0.001774796 | 0.3229954
0.002216827 | 0.459091 | 0.002220405 | 0.4433056 | 0.0022168222 | 0.453354 | 0.0022441998 | 0.443459 | 0.0022195491 | 0.461011 | 0.0022148982 | 0.4588724 | 0.0022179023 | 0.4617573
0.0026849163 | 0.6037034 | 0.0026848319 | 0.580567 | 0.0026852925 | 0.5891168 | 0.0027156309 | 0.5818579 | 0.0026867295 | 0.6037139 | 0.0026823992 | 0.599411 | 0.0026833925 | 0.6044797
0.0031710094 | 0.7443952 | 0.0031703198 | 0.713595 | 0.0031716941 | 0.7107632 | 0.0032030355 | 0.7173559 | 0.003171834 | 0.7406026 | 0.003167089 | 0.7406122 | 0.0031696399 | 0.7363293
0.003672297 | 0.8785146 | 0.003674954 | 0.8406062 | 0.003673476 | 0.8299283 | 0.0037105172 | 0.8483127 | 0.0036765718 | 0.8720809 | 0.0036747177 | 0.8827089 | 0.0036716702 | 0.8561138
0.0041886006 | 1.009138 | 0.0041914866 | 0.9678256 | 0.004190949 | 0.9526464 | 0.0042287716 | 0.9776965 | 0.0041883619 | 1.000608 | 0.0041895867 | 1.019326 | 0.0041891624 | 0.9798096
0.0047207645 | 1.137108 | 0.0047239954 | 1.093633 | 0.0047240508 | 1.07646 | 0.0047587292 | 1.104201 | 0.0047194867 | 1.129973 | 0.0047212612 | 1.154245 | 0.0047183486 | 1.109213
0.0052627726 | 1.260264 | 0.0052659986 | 1.21356 | 0.0052666496 | 1.195647 | 0.0053068541 | 1.229386 | 0.0052605664 | 1.256343 | 0.0052610173 | 1.285271 | 0.0052614682 | 1.242985
0.0058110616 | 1.373897 | 0.0058213858 | 1.332048 | 0.0058183141 | 1.308751 | 0.0058609851 | 1.3509 | 0.0058174075 | 1.372411 | 0.0058149458 | 1.406159 | 0.005819821 | 1.370208
0.0063772356 | 1.489372 | 0.0063880372 | 1.448524 | 0.0063835816 | 1.408795 | 0.006426952 | 1.471648 | 0.0063790102 | 1.475889 | 0.0063770042 | 1.514209 | 0.0063811657 | 1.480999
0.0069525889 | 1.595897 | 0.0069636846 | 1.555847 | 0.0069583537 | 1.503675 | 0.0070014636 | 1.58084 | 0.006952736 | 1.576831 | 0.0069467541 | 1.614582 | 0.0069542911 | 1.575537
0.0075421069 | 1.689932 | 0.0075521755 | 1.650008 | 0.0075473172 | 1.599768 | 0.0075885344 | 1.678522 | 0.0075399056 | 1.675248 | 0.0075365759 | 1.710264 | 0.0075385144 | 1.674447
0.0081327895 | 1.773248 | 0.0081456019 | 1.73429 | 0.0081410884 | 1.685608 | 0.0081808036 | 1.767102 | 0.0081341469 | 1.75972 | 0.0081283242 | 1.797093 | 0.0081327726 | 1.758164
0.0087396526 | 1.844054 | 0.0087455765 | 1.810473 | 0.0087471341 | 1.764345 | 0.0087812121 | 1.848122 | 0.0087384687 | 1.83867 | 0.0087324194 | 1.871929 | 0.0087330486 | 1.829422
0.0093521478 | 1.912304 | 0.0093580525 | 1.875396 | 0.0093622623 | 1.833638 | 0.0093970057 | 1.914123 | 0.0093526517 | 1.902359 | 0.0093455126 | 1.939105 | 0.0093458815 | 1.882965
0.009973699 | 1.981648 | 0.009981548 | 1.926109 | 0.009982438 | 1.887175 | 0.010018841 | 1.960852 | 0.009976877 | 1.966047 | 0.009967199 | 1.996283 | 0.009970232 | 1.924453