## Sheet1
Ch4 Current | Ch4 | Ch5 Current | Ch5 | Ch6 Current | Ch6 | Ch7 Current | Ch7 | Ch8 Current | Ch8 | Ch9 Current | Ch9 | Ch10 Current | Ch10
-3.38e-08 | 0.009132329 | -4.8e-09 | 0.002012591 | -2.41e-08 | 0.01051224 | -3.38e-08 | 0.001937294338 | 3.38e-08 | 0.01072674 | 1.45e-08 | 0.01199707 | -2.17e-08 | 0.01846944
0.0004901673 | 0.009326812 | 0.0004895477 | 0.002198281 | 0.0004892101 | 0.01069296 | 0.0004895453 | 0.002122817 | 0.0004892511 | 0.0109094 | 0.0004884458 | 0.01218761 | 0.0004878648 | 0.01864469
0.0006976807 | 0.009954126 | 0.0007003666 | 0.002890038 | 0.000700369 | 0.01145502 | 0.0007042846 | 0.002851335256 | 0.0006996602 | 0.01160474 | 0.0006968055 | 0.01289996 | 0.0006947247 | 0.01927722
0.0009902539 | 0.06543927 | 0.000995428 | 0.05922873 | 0.0009957029 | 0.06669058 | 0.001002572 | 0.06213945 | 0.0009949121 | 0.06763918 | 0.0009918693 | 0.06917193 | 0.0009866879 | 0.07304464
0.0013579248 | 0.1778019 | 0.0013682469 | 0.1719355 | 0.0013691148 | 0.1786456 | 0.0013794728 | 0.1787752 | 0.0013706193 | 0.1827309 | 0.0013621393 | 0.1833345 | 0.0013546144 | 0.1894462
0.0017699763 | 0.2969139 | 0.0017827985 | 0.2906579 | 0.0017824101 | 0.2952085 | 0.0017964114 | 0.3007132 | 0.0017848913 | 0.3088887 | 0.0017745597 | 0.3080859 | 0.0017666369 | 0.316416
0.0022127571 | 0.4198026 | 0.0022269149 | 0.4145467 | 0.0022276406 | 0.4171213 | 0.0022428737 | 0.4280847 | 0.0022300879 | 0.4364482 | 0.0022224641 | 0.437663 | 0.0022133527 | 0.4419127
0.002677647 | 0.540799 | 0.0026924316 | 0.5406065 | 0.0026944232 | 0.5367831 | 0.002713661 | 0.5583058 | 0.0027001856 | 0.5674288 | 0.0026881592 | 0.5687662 | 0.0026763667 | 0.5589868
0.0031642849 | 0.6594155 | 0.0031794023 | 0.6500297 | 0.0031829393 | 0.6461713 | 0.0031979844 | 0.6795809 | 0.0031884004 | 0.686209 | 0.0031792022 | 0.6922397 | 0.0031639691 | 0.6780033
0.0036669781 | 0.7671303 | 0.003685054 | 0.7483418 | 0.0036856423 | 0.7501788 | 0.0037047041 | 0.789637 | 0.0036952745 | 0.7983006 | 0.0036850998 | 0.8091232 | 0.0036702958 | 0.7796355
0.0041852637 | 0.8707089 | 0.0042018786 | 0.845418 | 0.0042039112 | 0.8521609 | 0.0042221099 | 0.8913983 | 0.0042138134 | 0.9046384 | 0.0042032867 | 0.9199174 | 0.0041847718 | 0.8805205
0.0047129044 | 0.9698432 | 0.0047342062 | 0.9383807 | 0.0047333093 | 0.9486022 | 0.0047508112 | 0.9897314 | 0.0047504978 | 1.006458 | 0.0047367571 | 1.02933 | 0.0047188936 | 0.980739
0.0052540469 | 1.064021 | 0.0052761492 | 1.027804 | 0.0052772076 | 1.05001 | 0.0052955872 | 1.085737 | 0.0052937234 | 1.102758 | 0.0052803999 | 1.128879 | 0.0052582084 | 1.075227
0.0058132436 | 1.157381 | 0.0058305551 | 1.117544 | 0.0058273339 | 1.139599 | 0.0058454241 | 1.177492 | 0.0058530961 | 1.202315 | 0.0058432156 | 1.226215 | 0.0058165058 | 1.169796
0.0063731489 | 1.241483 | 0.0063949208 | 1.203434 | 0.0063928497 | 1.214478 | 0.0064091149 | 1.265801 | 0.006418465 | 1.291549 | 0.0064098961 | 1.321806 | 0.0063810837 | 1.264996
0.0069461031 | 1.316424 | 0.0069688756 | 1.272981 | 0.0069637208 | 1.279891 | 0.006981512 | 1.346233 | 0.0069941508 | 1.368037 | 0.0069863582 | 1.378803 | 0.006953481 | 1.363551
0.0075297309 | 1.380774 | 0.0075544058 | 1.332581 | 0.0075429098 | 1.350191 | 0.0075667046 | 1.41751 | 0.007582256 | 1.438449 | 0.0075746563 | 1.455733 | 0.0075391365 | 1.449003
0.0081255611 | 1.441854 | 0.0081444759 | 1.383759 | 0.0081402831 | 1.411515 | 0.0081547447 | 1.475903 | 0.0081762972 | 1.504937 | 0.008171287 | 1.530455 | 0.0081301132 | 1.515595
0.0087284435 | 1.494972 | 0.0087426616 | 1.43029 | 0.0087422903 | 1.456608 | 0.0087494825 | 1.52401 | 0.0087798667 | 1.568133 | 0.0087757558 | 1.588361 | 0.008736253 | 1.568573
0.0093421684 | 1.534223 | 0.0093506964 | 1.478146 | 0.0093519067 | 1.489749 | 0.0093609844 | 1.568136 | 0.0093962727 | 1.616548 | 0.0093925983 | 1.629125 | 0.0093519742 | 1.595503
0.009966139 | 1.566799 | 0.009971003 | 1.511744 | 0.009970064 | 1.521425 | 0.009974879 | 1.601445 | 0.010021537 | 1.652057 | 0.010016867 | 1.657526 | 0.009975745 | 1.624524