## Sheet1
Ch4 Current | Ch4 | Ch5 Current | Ch5 | Ch6 Current | Ch6 | Ch7 Current | Ch7 | Ch8 Current | Ch8 | Ch9 Current | Ch9 | Ch10 Current | Ch10
-5.55e-08 | 0.008796164 | -4.34e-08 | 0.001618258 | 3.13e-08 | 0.01019185 | -2.17e-08 | 0.001558451 | -4.1e-08 | 0.01044526 | 0 | 0.01165383 | -7.2e-09 | 0.01815035
0.0004938948 | 0.009010668 | 0.0004929087 | 0.001821903 | 0.000492318 | 0.01039636 | 0.0004932993 | 0.001764167 | 0.0004917562 | 0.01064803 | 0.0004919756 | 0.01186092 | 0.0004907653 | 0.01834898
0.0007020061 | 0.01017648 | 0.0007020857 | 0.002898649 | 0.0006997446 | 0.01139227 | 0.0007121881 | 0.003074672 | 0.0007029465 | 0.01181371 | 0.0006993684 | 0.01284396 | 0.0006994456 | 0.01937698
0.0009947192 | 0.06286962 | 0.000994196 | 0.05659573 | 0.0009909555 | 0.06727656 | 0.0010166574 | 0.05976136 | 0.0009970844 | 0.06745665 | 0.0009901984 | 0.07060988 | 0.0009903479 | 0.07598747
0.0013660214 | 0.1806819 | 0.0013651583 | 0.1721092 | 0.0013631255 | 0.1884759 | 0.0013967553 | 0.179716614 | 0.0013705639 | 0.1834447 | 0.0013627566 | 0.1952637 | 0.0013617777 | 0.1966187
0.0017768719 | 0.3181484 | 0.0017769298 | 0.3096033 | 0.0017730697 | 0.3270147 | 0.0018210066 | 0.31942 | 0.0017845321 | 0.3219683 | 0.0017724211 | 0.3344833 | 0.0017746851 | 0.3357815
0.0022250367 | 0.4682855 | 0.0022230259 | 0.4572645 | 0.002221044 | 0.4744218 | 0.0022737932 | 0.4687734 | 0.0022322723 | 0.4717832 | 0.0022202797 | 0.4838492 | 0.0022217287 | 0.4816044
0.0026927885 | 0.6210255 | 0.0026890103 | 0.6110459 | 0.0026884268 | 0.6219535 | 0.002746524 | 0.6189825 | 0.0027018516 | 0.6288913 | 0.0026875564 | 0.6370468 | 0.0026876842 | 0.629636
0.0031782112 | 0.7729145 | 0.0031764294 | 0.7660968 | 0.0031730588 | 0.7669976 | 0.0032396258 | 0.7727236 | 0.0031893093 | 0.7876435 | 0.0031730106 | 0.7858611 | 0.0031753951 | 0.7768916
0.0036866091 | 0.9242925 | 0.0036828406 | 0.9120653 | 0.0036814301 | 0.9164673 | 0.0037508157 | 0.9227885 | 0.0036995421 | 0.9389839 | 0.0036815507 | 0.9350084 | 0.0036822523 | 0.9149886
0.0042015604 | 1.059656 | 0.0042005357 | 1.05339 | 0.0041969142 | 1.057575 | 0.0042720527 | 1.064193 | 0.0042173336 | 1.074722 | 0.0041970083 | 1.078223 | 0.0042002415 | 1.047064
0.0047363256 | 1.195385 | 0.0047337288 | 1.196199 | 0.0047316384 | 1.197159 | 0.0048020753 | 1.203118 | 0.0047494755 | 1.206618 | 0.0047316505 | 1.224378 | 0.0047348259 | 1.182645
0.0052800575 | 1.333171 | 0.0052750473 | 1.335575 | 0.0052741046 | 1.34294 | 0.0053504558 | 1.343729 | 0.0052946396 | 1.335991 | 0.0052753993 | 1.361797 | 0.005276817 | 1.315998
0.0058343501 | 1.475103 | 0.0058306491 | 1.474336 | 0.0058269915 | 1.476471 | 0.0059049535 | 1.479186 | 0.0058508924 | 1.462807 | 0.0058293086 | 1.494163 | 0.0058340077 | 1.4465
0.0063987642 | 1.60179 | 0.006393274 | 1.607034 | 0.0063911137 | 1.595355 | 0.0064705271 | 1.602373 | 0.0064136767 | 1.587858 | 0.0063940166 | 1.617992 | 0.0063987401 | 1.560507
0.0069743584 | 1.715756 | 0.0069679522 | 1.728795 | 0.0069669757 | 1.697676 | 0.0070436863 | 1.718267 | 0.0069884197 | 1.709447 | 0.0069706381 | 1.732063 | 0.0069737363 | 1.652826
0.0075541574 | 1.814975 | 0.0075497379 | 1.837777 | 0.0075471726 | 1.815275 | 0.007619572 | 1.838379 | 0.0075744682 | 1.835302 | 0.007550184 | 1.830664 | 0.0075568265 | 1.743013
0.0081465663 | 1.901848 | 0.0081393524 | 1.933447 | 0.0081421059 | 1.885501 | 0.008209869 | 1.938001 | 0.0081676463 | 1.935979 | 0.0081417635 | 1.921091 | 0.0081471836 | 1.826433
0.0087465265 | 1.979386 | 0.0087389099 | 2.00814 | 0.0087460756 | 1.978294 | 0.008805612 | 2.016509 | 0.0087675172 | 2.005932 | 0.0087432016 | 2.003567 | 0.0087480816 | 1.900702
0.0093511714 | 2.048819 | 0.0093495993 | 2.077271 | 0.0093481672 | 2.069429 | 0.0094126631 | 2.081634 | 0.0093738546 | 2.071163 | 0.0093479092 | 2.071939 | 0.0093612375 | 1.96007
0.009970906 | 2.107182 | 0.009967849 | 2.136572 | 0.009965224 | 2.128478 | 0.010018432 | 2.132355 | 0.009994934 | 2.123707 | 0.009967608 | 2.127432 | 0.009979405 | 2.013534