## Sheet1
Ch4 Current | Ch4 | Ch5 Current | Ch5 | Ch6 Current | Ch6 | Ch7 Current | Ch7 | Ch8 Current | Ch8 | Ch9 Current | Ch9 | Ch10 Current | Ch10
-3.86e-08 | 0.00880562 | -1.69e-08 | 0.001641797 | 2.4e-09 | 0.01019027 | 9.6e-09 | 0.00158053 | -2.4e-09 | 0.01041536 | -1.69e-08 | 0.01165002 | -1.45e-08 | 0.01812016
0.0004828112 | 0.009018951 | 0.0004825894 | 0.001846261 | 0.0004819287 | 0.01039042 | 0.0004827702 | 0.001785769 | 0.0004820879 | 0.01061537 | 0.0004826255 | 0.01185503 | 0.0004819167 | 0.01831298
0.0006917085 | 0.01026532 | 0.0006914481 | 0.002956079 | 0.0006905681 | 0.01160188 | 0.0006976518 | 0.003049049 | 0.0006908212 | 0.01181713 | 0.000691694 | 0.01298579 | 0.0006908839 | 0.01944437
0.0009844673 | 0.06961717 | 0.0009819405 | 0.06075706 | 0.0009819984 | 0.06649115 | 0.0009952617 | 0.06327484 | 0.0009846048 | 0.06896359 | 0.0009805566 | 0.07180912 | 0.0009794933 | 0.07800448
0.0013534523 | 0.1948449 | 0.0013503902 | 0.1856578 | 0.0013501756 | 0.1831415 | 0.00137094 | 0.1871137 | 0.0013523745 | 0.1888446 | 0.0013496573 | 0.1982223 | 0.0013484999 | 0.2028106
0.0017641632 | 0.3359426 | 0.0017607684 | 0.3281355 | 0.0017597678 | 0.3271697 | 0.0017856894 | 0.3294026596 | 0.001761998 | 0.330603 | 0.0017608118 | 0.3436839 | 0.0017595339 | 0.3422771
0.0022049356 | 0.4885952 | 0.0022016321 | 0.4804963 | 0.0022008798 | 0.483373 | 0.0022310885 | 0.4837322 | 0.0022025487 | 0.4854922 | 0.0022018973 | 0.5008983 | 0.0022004266 | 0.493764
0.0026710045 | 0.6487518 | 0.0026671685 | 0.6407513 | 0.0026666019 | 0.6453711 | 0.0027003496 | 0.6412254 | 0.0026681667 | 0.6460972 | 0.0026654976 | 0.6612005 | 0.0026632071 | 0.6513052
0.0031548456 | 0.8037366 | 0.0031514171 | 0.8036058 | 0.0031506094 | 0.8088542 | 0.0031837711 | 0.7982456 | 0.0031521982 | 0.8044963 | 0.0031505925 | 0.8226798 | 0.0031482103 | 0.7997881
0.003661804 | 0.9554793 | 0.0036553037 | 0.9653105 | 0.0036546311 | 0.9610236 | 0.0036893119 | 0.9485207193 | 0.0036594339 | 0.9527357 | 0.0036554508 | 0.9848332 | 0.0036525021 | 0.9394592
0.004176215 | 1.107791 | 0.0041704622 | 1.118969 | 0.0041702765 | 1.111699 | 0.0042059509 | 1.095979 | 0.0041737364 | 1.091745 | 0.0041722608 | 1.136933 | 0.0041685936 | 1.074701
0.0047073806 | 1.259287 | 0.0047009431 | 1.269169 | 0.0047011143 | 1.263049 | 0.0047345631 | 1.243293 | 0.0047035229 | 1.23299 | 0.0047048008 | 1.283026 | 0.0047003451 | 1.214834
0.0052487812 | 1.404921 | 0.005241895 | 1.416938 | 0.0052423217 | 1.413039 | 0.0052794981 | 1.383095 | 0.0052438891 | 1.38097 | 0.0052443858 | 1.423469 | 0.0052389655 | 1.365014
0.0058055716 | 1.544548 | 0.0057979985 | 1.560413 | 0.0057995536 | 1.554466 | 0.0058288866 | 1.519325 | 0.0057989147 | 1.529957 | 0.0058018104 | 1.565665 | 0.0057983481 | 1.494434
0.0063697951 | 1.669624 | 0.0063623377 | 1.684464 | 0.0063643099 | 1.670711 | 0.0063934042 | 1.656276 | 0.0063614432 | 1.669374 | 0.0063668729 | 1.703926 | 0.0063641942 | 1.609631
0.0069420357 | 1.776592 | 0.006934694 | 1.783135 | 0.0069368639 | 1.785797 | 0.006966954 | 1.781615 | 0.0069337416 | 1.798944 | 0.0069401333 | 1.828344 | 0.0069379802 | 1.716965
0.0075349798 | 1.880309 | 0.0075235538 | 1.868577 | 0.0075273994 | 1.922957 | 0.0075529856 | 1.899222 | 0.0075273705 | 1.920052 | 0.0075256538 | 1.940339 | 0.0075240505 | 1.811617
0.0081298938 | 1.973766 | 0.0081143762 | 1.95178 | 0.0081187161 | 2.034842 | 0.0081438491 | 2.006018 | 0.0081219711 | 2.012404 | 0.0081221326 | 2.029889 | 0.0081200953 | 1.911803
0.0087359082 | 2.060394 | 0.0087198215 | 2.043723 | 0.0087258806 | 2.124974 | 0.0087421022 | 2.104354 | 0.0087283784 | 2.088852 | 0.008731115 | 2.094385 | 0.0087283133 | 1.99236
0.0093487217 | 2.126695 | 0.0093337755 | 2.135181 | 0.0093428894 | 2.193622 | 0.0093547421 | 2.185759 | 0.0093415705 | 2.145991 | 0.0093470195 | 2.15305 | 0.0093447483 | 2.063134
0.009976251 | 2.190749 | 0.009961396 | 2.202883 | 0.009972182 | 2.241216 | 0.009973506 | 2.254455 | 0.009967391 | 2.210545 | 0.009977021 | 2.202535 | 0.009973892 | 2.107517