## Sheet1
Ch4 Current | Ch4 | Ch5 Current | Ch5 | Ch6 Current | Ch6 | Ch7 Current | Ch7 | Ch8 Current | Ch8 | Ch9 Current | Ch9 | Ch10 Current | Ch10
4.34e-08 | 0.008780541 | -2.4e-09 | 0.001623381 | -2.17e-08 | 0.01016733 | -5.06e-08 | 0.001568154 | -5.3e-08 | 0.01041482 | 2.65e-08 | 0.01162682 | -1.69e-08 | 0.01809802
0.0004823868 | 0.008983883 | 0.0004811114 | 0.001818773 | 0.0004809956 | 0.01036103 | 0.0004824134 | 0.00176313 | 0.0004817431 | 0.01061126 | 0.0004814947 | 0.01182794 | 0.0004827943 | 0.01828829
0.0006920075 | 0.01039372 | 0.0006919665 | 0.003227361 | 0.0006918797 | 0.01177996 | 0.0007005065 | 0.003335887 | 0.0006909201 | 0.01205062 | 0.0006905247 | 0.01324104 | 0.0006925909 | 0.01975014
0.000990495 | 0.07442522 | 0.0009883829 | 0.06507179 | 0.0009889736 | 0.07167021 | 0.0010119028 | 0.06839672 | 0.0009892557 | 0.06886692 | 0.0009896776 | 0.0740002 | 0.0009894341 | 0.07834211
0.0013663349 | 0.1946074 | 0.0013612858 | 0.1798448 | 0.0013624287 | 0.1885746 | 0.0013913955 | 0.1808673 | 0.0013645386 | 0.1804302 | 0.0013644735 | 0.1916057 | 0.0013642517 | 0.1937455
0.0017788683 | 0.3262124 | 0.0017740992 | 0.3050022 | 0.0017759027 | 0.3164648 | 0.0018158976 | 0.3087262 | 0.0017776193 | 0.3072763 | 0.0017767875 | 0.3259547 | 0.0017775976 | 0.3203236
0.0022253115 | 0.4634793 | 0.0022211356 | 0.4343276 | 0.0022232983 | 0.4482613 | 0.0022677849 | 0.4381711 | 0.0022237733 | 0.442549 | 0.0022237323 | 0.4604905 | 0.0022245665 | 0.4455709
0.0026960579 | 0.6065483 | 0.0026891743 | 0.5680281 | 0.0026921013 | 0.5793588 | 0.002739749 | 0.5664471 | 0.0026946594 | 0.5790532 | 0.0026946884 | 0.5988713 | 0.0026926968 | 0.5745309
0.0031812058 | 0.74115 | 0.0031753035 | 0.6979826 | 0.0031786428 | 0.708308 | 0.003230893 | 0.6912342 | 0.0031806681 | 0.7103914 | 0.0031806367 | 0.7387368 | 0.0031820279 | 0.7030563
0.0036878677 | 0.8655199647 | 0.0036798412 | 0.8217596 | 0.0036843017 | 0.8363395 | 0.0037336996 | 0.8094483 | 0.0036879424 | 0.8393915 | 0.0036884825 | 0.8775159 | 0.0036870142 | 0.826615
0.0042063536 | 0.987672 | 0.0041990215 | 0.9403125 | 0.0042050395 | 0.9619624 | 0.004255139 | 0.9294674 | 0.0042064066 | 0.9620145 | 0.004207277 | 1.000258 | 0.0042058352 | 0.9395648
0.0047367716 | 1.105377 | 0.0047296276 | 1.053435 | 0.0047369187 | 1.080017 | 0.0047859139 | 1.044991 | 0.0047369114 | 1.080969 | 0.0047378855 | 1.117288 | 0.0047362122 | 1.054142
0.0052802142 | 1.219859 | 0.0052698249 | 1.162542 | 0.005277075 | 1.187461 | 0.0053272902 | 1.154352 | 0.0052805204 | 1.195966 | 0.0052813088 | 1.229574 | 0.0052800575 | 1.164641
0.0058347648 | 1.32694 | 0.0058245154 | 1.265627 | 0.0058324936 | 1.287834 | 0.0058775686 | 1.259142 | 0.0058347359 | 1.305753 | 0.0058348564 | 1.341726 | 0.0058313459 | 1.26976
0.006397144 | 1.425514 | 0.006387567 | 1.366316 | 0.0063950462 | 1.381094 | 0.0064357548 | 1.359441 | 0.0063967221 | 1.410896 | 0.0063969318 | 1.445644 | 0.0063984701 | 1.368277
0.0069715278 | 1.522668 | 0.0069591132 | 1.456489 | 0.0069659799 | 1.468217 | 0.0070093164 | 1.453181 | 0.0069707587 | 1.506847 | 0.0069724392 | 1.539083 | 0.0069696279 | 1.461023
0.0075594063 | 1.612364 | 0.0075423866 | 1.542171 | 0.0075500948 | 1.540561 | 0.0075891323 | 1.543196 | 0.0075576342 | 1.593513 | 0.007560431 | 1.611811 | 0.007553533 | 1.539284
0.0081493318 | 1.695028 | 0.0081364013 | 1.614382 | 0.0081446929 | 1.605378 | 0.0081755232 | 1.622522 | 0.0081453632 | 1.666483 | 0.0081497369 | 1.680113 | 0.0081470051 | 1.607336
0.0087531955 | 1.770146 | 0.0087374922 | 1.672805 | 0.0087465096 | 1.667849 | 0.0087717583 | 1.691406 | 0.008749861 | 1.732151 | 0.0087503336 | 1.744934 | 0.008748072 | 1.664862
0.0093633665 | 1.827118 | 0.0093448013 | 1.720687 | 0.0093517066 | 1.723103 | 0.0093711229 | 1.743977 | 0.0093594365 | 1.772798 | 0.0093596414 | 1.801908 | 0.0093600971 | 1.711612
0.009977503 | 1.865669 | 0.009961011 | 1.767601 | 0.009967391 | 1.749084 | 0.00998215 | 1.790631 | 0.00996963 | 1.821372 | 0.009972375 | 1.85376 | 0.009973314 | 1.750723